## Sheet1
File Name | Unnormalized P_max | Electrode Locations
A1_bipolar_20V_100kHz.txt | 50.839116 | A1
A3_bipolar_20V_100kHz.txt | 55.73607 | A3
A7_bipolar_20V_100kHz.txt | 59.549868 | A7
A11_bipolar_20V_100kHz.txt | 58.990997 | A11
A13_bipolar_20V_100kHz.txt | 52.903483 | A13
A15_bipolar_20V_100kHz.txt | 58.164522 | A15
B5_bipolar_20V_100kHz.txt | 70.603512 | B5
B10_bipolar_20V_100kHz.txt | 72.37661 | B10
C1_bipolar_20V_100kHz.txt | 43.2989 | C1
C5_bipolar_20V_100kHz.txt | 81.75728 | C5
C7_bipolar_20V_100kHz.txt | 78.7026 | C7
C9_bipolar_20V_100kHz.txt | 78.740829 | C9
C11_bipolar_20V_100kHz.txt | 84.253088 | C11
C13_bipolar_20V_100kHz.txt | 89.883674 | C13
C15_bipolar_20V_100kHz.txt | 98.033734 | C15
D8_bipolar_20V_100kHz.txt | 86.643311 | D8
D10_bipolar_20V_100kHz.txt | 94.267267 | D10
E1_bipolar_20V_100kHz.txt | 27.439324 | E1
E3_bipolar_20V_100kHz.txt | 93.415306 | E3
E5_bipolar_20V_100kHz.txt | 94.751501 | E5
E11_bipolar_20V_100kHz.txt | 96.801304 | E11
E13_bipolar_20V_100kHz.txt | 89.581483 | E13
E15_bipolar_20V_100kHz.txt | 119.869778 | E15
F5_bipolar_20V_100kHz.txt | 99.819575 | F5
F7_bipolar_20V_100kHz.txt | 101.918529 | F7
F9_bipolar_20V_100kHz.txt | 105.351858 | F9
G1_bipolar_20V_100kHz.txt | 22.32938 | G1
G3_bipolar_20V_100kHz.txt | 106.263893 | G3
G7_bipolar_20V_100kHz.txt | 108.362848 | G7
G11_bipolar_20V_100kHz.txt | 115.975881 | G11
G12_bipolar_20V_100kHz.txt | 111.723359 | G12
G15_bipolar_20V_100kHz.txt | 122.161698 | G15
H6_bipolar_20V_100kHz.txt | 112.484299 | H6
H9_bipolar_20V_100kHz.txt | 114.452182 | H9
I3_bipolar_20V_100kHz.txt | 114.06261 | I3
I5_bipolar_20V_100kHz.txt | 113.55107 | I5
I8_bipolar_20V_100kHz.txt | 111.919966 | I8
I12_bipolar_20V_100kHz.txt | 121.732077 | I12
I15_bipolar_20V_100kHz.txt | 133.646784 | I15
J1_bipolar_20V_100kHz.txt | 21.94709 | J1
J10_bipolar_20V_100kHz.txt | 111.754307 | J10
K1_bipolar_20V_100kHz.txt | 31.061977 | K1
K6_bipolar_20V_100kHz.txt | 108.557634 | K6
K8_bipolar_20V_100kHz.txt | 103.114551 | K8
K10_bipolar_20V_100kHz.txt | 111.195435 | K10
K12_bipolar_20V_100kHz.txt | 113.583838 | K12
L3_bipolar_20V_100kHz.txt | 105.246273 | L3
L9_bipolar_20V_100kHz.txt | 117.747158 | L9
M1_bipolar_20V_100kHz.txt | 33.736187 | M1
M3_bipolar_20V_100kHz.txt | 103.504123 | M3
M5_bipolar_20V_100kHz.txt | 105.180738 | M5
M7_bipolar_20V_100kHz.txt | 100.7753 | M7
M10_bipolar_20V_100kHz.txt | 108.703268 | M10
M12_bipolar_20V_100kHz.txt | 116.265329 | M12
N14_bipolar_20V_100kHz.txt | 121.863148 | N14
O1_bipolar_20V_100kHz.txt | 42.880202 | O1
O3_bipolar_20V_100kHz.txt | 79.146785 | O3
O6_bipolar_20V_100kHz.txt | 96.264277 | O6
O8_bipolar_20V_100kHz.txt | 90.171302 | O8
O10_bipolar_20V_100kHz.txt | 93.808519 | O10
O12_bipolar_20V_100kHz.txt | 95.798248 | O12