## Sheet1
File Name | Unnormalized P_max | Electrode Locations
A1_bipolar_20V_1kHz.txt | 54.386335 | A1
A3_bipolar_20V_1kHz.txt | 58.175431 | A3
A7_bipolar_20V_1kHz.txt | 64.975235 | A7
A11_bipolar_20V_1kHz.txt | 66.574359 | A11
A13_bipolar_20V_1kHz.txt | 60.294824 | A13
A15_bipolar_20V_1kHz.txt | 65.108327 | A15
B5_bipolar_20V_1kHz.txt | 73.267286 | B5
B8_bipolar_20V_1kHz.txt | 71.531037 | B8
B10_bipolar_20V_1kHz.txt | 77.370964 | B10
C1_bipolar_20V_1kHz.txt | 65.148658 | C1
C3_bipolar_20V_1kHz.txt | 83.091914 | C3
C5_bipolar_20V_1kHz.txt | 86.832613 | C5
C7_bipolar_20V_1kHz.txt | 82.688604 | C7
C9_bipolar_20V_1kHz.txt | 81.79124 | C9
C11_bipolar_20V_1kHz.txt | 88.556763 | C11
C13_bipolar_20V_1kHz.txt | 94.265614 | C13
C15_bipolar_20V_1kHz.txt | 106.82065 | C15
D8_bipolar_20V_1kHz.txt | 90.186134 | D8
D10_bipolar_20V_1kHz.txt | 98.976273 | D10
E1_bipolar_20V_1kHz.txt | 48.852767 | E1
E3_bipolar_20V_1kHz.txt | 101.323536 | E3
E5_bipolar_20V_1kHz.txt | 100.474569 | E5
E7_bipolar_20V_1kHz.txt | 100.016812 | E7
E8_bipolar_20V_1kHz.txt | 105.138847 | E8
E11_bipolar_20V_1kHz.txt | 101.273122 | E11
E13_bipolar_20V_1kHz.txt | 93.471093 | E13
E15_bipolar_20V_1kHz.txt | 125.100669 | E15
F5_bipolar_20V_1kHz.txt | 103.382433 | F5
F7_bipolar_20V_1kHz.txt | 106.292314 | F7
F9_bipolar_20V_1kHz.txt | 110.680325 | F9
G1_bipolar_20V_1kHz.txt | 44.715064 | G1
G3_bipolar_20V_1kHz.txt | 117.094968 | G3
G5_bipolar_20V_1kHz.txt | 113.398633 | G5
G7_bipolar_20V_1kHz.txt | 115.304272 | G7
G11_bipolar_20V_1kHz.txt | 118.198021 | G11
G12_bipolar_20V_1kHz.txt | 118.427907 | G12
G15_bipolar_20V_1kHz.txt | 128.80507 | G15
H6_bipolar_20V_1kHz.txt | 116.869115 | H6
H9_bipolar_20V_1kHz.txt | 119.47248 | H9
I3_bipolar_20V_1kHz.txt | 125.967785 | I3
I5_bipolar_20V_1kHz.txt | 118.542851 | I5
I8_bipolar_20V_1kHz.txt | 115.844708 | I8
I12_bipolar_20V_1kHz.txt | 132.74944 | I12
I15_bipolar_20V_1kHz.txt | 138.857568 | I15
J1_bipolar_20V_1kHz.txt | 26.136671 | J1
J4_bipolar_20V_1kHz.txt | 122.761472 | J4
J10_bipolar_20V_1kHz.txt | 117.222011 | J10
K1_bipolar_20V_1kHz.txt | 54.731165 | K1
K6_bipolar_20V_1kHz.txt | 112.854165 | K6
K8_bipolar_20V_1kHz.txt | 106.659326 | K8
K10_bipolar_20V_1kHz.txt | 118.075011 | K10
K12_bipolar_20V_1kHz.txt | 121.811677 | K12
L3_bipolar_20V_1kHz.txt | 114.449256 | L3
L9_bipolar_20V_1kHz.txt | 125.171248 | L9
M1_bipolar_20V_1kHz.txt | 59.403509 | M1
M3_bipolar_20V_1kHz.txt | 114.465388 | M3
M5_bipolar_20V_1kHz.txt | 111.184462 | M5
M7_bipolar_20V_1kHz.txt | 108.371376 | M7
M10_bipolar_20V_1kHz.txt | 118.04678 | M10
M12_bipolar_20V_1kHz.txt | 127.891573 | M12
N14_bipolar_20V_1kHz.txt | 137.905757 | N14
O1_bipolar_20V_1kHz.txt | 60.169798 | O1
O3_bipolar_20V_1kHz.txt | 93.900618 | O3
O6_bipolar_20V_1kHz.txt | 127.758481 | O6
O8_bipolar_20V_1kHz.txt | 122.584015 | O8
O12_bipolar_20V_1kHz.txt | 152.590269 | O12