## Sheet1
File Name | Unnormalized P_max | Electrode Locations
A1_bipolar_20V_5Hz.txt | 60.236084 | A1
A3_bipolar_20V_5Hz.txt | 61.477503 | A3
A7_bipolar_20V_5Hz.txt | 68.023719 | A7
A11_bipolar_20V_5Hz.txt | 63.483959 | A11
A13_bipolar_20V_5Hz.txt | 60.330956 | A13
A15_bipolar_20V_5Hz.txt | 68.455692 | A15
B5_bipolar_20V_5Hz.txt | 75.486364 | B5
B10_bipolar_20V_5Hz.txt | 79.473036 | B10
C1_bipolar_20V_5Hz.txt | 92.406 | C1
C3_bipolar_20V_5Hz.txt | 86.326073 | C3
C5_bipolar_20V_5Hz.txt | 89.71323 | C5
C7_bipolar_20V_5Hz.txt | 82.254622 | C7
C9_bipolar_20V_5Hz.txt | 84.751591 | C9
C11_bipolar_20V_5Hz.txt | 92.173865 | C11
C13_bipolar_20V_5Hz.txt | 101.422943 | C13
D8_bipolar_20V_5Hz.txt | 90.175482 | D8
D10_bipolar_20V_5Hz.txt | 101.457258 | D10
E1_bipolar_20V_5Hz.txt | 102.799606 | E1
E3_bipolar_20V_5Hz.txt | 109.129835 | E3
E5_bipolar_20V_5Hz.txt | 105.522654 | E5
E11_bipolar_20V_5Hz.txt | 106.053537 | E11
E13_bipolar_20V_5Hz.txt | 99.228759 | E13
E15_bipolar_20V_5Hz.txt | 131.170577 | E15
F5_bipolar_20V_5Hz.txt | 108.853291 | F5
F7_bipolar_20V_5Hz.txt | 112.438267 | F7
F9_bipolar_20V_5Hz.txt | 115.970761 | F9
G1_bipolar_20V_5Hz.txt | 96.190815 | G1
G3_bipolar_20V_5Hz.txt | 135.530684 | G3
G7_bipolar_20V_5Hz.txt | 122.716815 | G7
G11_bipolar_20V_5Hz.txt | 125.51455 | G11
G12_bipolar_20V_5Hz.txt | 122.93482 | G12
G15_bipolar_20V_5Hz.txt | 134.759591 | G15
H6_bipolar_20V_5Hz.txt | 122.726908 | H6
H9_bipolar_20V_5Hz.txt | 124.688956 | H9
I3_bipolar_20V_5Hz.txt | 151.796304 | I3
I5_bipolar_20V_5Hz.txt | 211.136143 | I5
I8_bipolar_20V_5Hz.txt | 122.581571 | I8
I15_bipolar_20V_5Hz.txt | 146.679234 | I15
J1_bipolar_20V_5Hz.txt | 93.917907 | J1
J10_bipolar_20V_5Hz.txt | 123.615078 | J10
K1_bipolar_20V_5Hz.txt | 101.562224 | K1
k6_bipolar_20V_5Hz.txt | 120.823398 | K6
K8_bipolar_20V_5Hz.txt | 114.896883 | K8
K10_bipolar_20V_5Hz.txt | 125.62759 | K10
K12_bipolar_20V_5Hz.txt | 129.089434 | K12
L3_bipolar_20V_5Hz.txt | 142.387759 | L3
L9_bipolar_20V_5Hz.txt | 133.324389 | L9
M1_bipolar_20V_5Hz.txt | 94.432642 | M1
M3_bipolar_20V_5Hz.txt | 121.126184 | M3
M5_bipolar_20V_5Hz.txt | 132.430164 | M5
M7_bipolar_20V_5Hz.txt | 122.18795 | M7
M10_bipolar_20V_5Hz.txt | 135.534721 | M10
M12_bipolar_20V_5Hz.txt | 140.49299 | M12
N14_bipolar_20V_5Hz.txt | 153.108373 | N14
O1_bipolar_20V_5Hz.txt | 84.52753 | O1