## Sheet1
File Name | Unnormalized P_max | Electrode Locations
A1_bipolar_20V_100kHz.txt | 35.369112 | A1
A3_bipolar_20V_100kHz.txt | 34.704656 | A3
A5_bipolar_20V_100kHz.txt | 33.912769 | A5
A7_bipolar_20V_100kHz.txt | 37.792103 | A7
A11_bipolar_20V_100kHz.txt | 38.101576 | A11
A15_bipolar_20V_100kHz.txt | 46.52288 | A15
B9_bipolar_20V_100kHz.txt | 39.135579 | B9
B14_bipolar_20V_100kHz.txt | 43.874156 | B14
C1_bipolar_20V_100kHz.txt | 43.062244 | C1
C3_bipolar_20V_100kHz.txt | 42.117442 | C3
C7_bipolar_20V_100kHz.txt | 42.496091 | C7
C9_bipolar_20V_100kHz.txt | 38.292721 | C9
C11_bipolar_20V_100kHz.txt | 39.246626 | C11
C13_bipolar_20V_100kHz.txt | 43.289798 | C13
D5_bipolar_20V_100kHz.txt | 41.256379 | D5
E2_bipolar_20V_100kHz.txt | 41.21815 | E2
E3_bipolar_20V_100kHz.txt | 42.741849 | E3
E5_bipolar_20V_100kHz.txt | 42.885663 | E5
E7_bipolar_20V_100kHz.txt | 40.650176 | E7
E11_bipolar_20V_100kHz.txt | 36.843659 | E11
E15_bipolar_20V_100kHz.txt | 50.127329 | E15
F2_bipolar_20V_100kHz.txt | 41.5167 | F2
F9_bipolar_20V_100kHz.txt | 40.548232 | F9
F14_bipolar_20V_100kHz.txt | 45.42152 | F14
G1_bipolar_20V_100kHz.txt | 42.588933 | G1
G3_bipolar_20V_100kHz.txt | 43.091371 | G3
G7_bipolar_20V_100kHz.txt | 42.452401 | G7
G10_bipolar_20V_100kHz.txt | 42.517936 | G10
G12_bipolar_20V_100kHz.txt | 43.508249 | G12
G15_bipolar_20V_100kHz.txt | 30.301038 | G15
H5_bipolar_20V_100kHz.txt | 44.087146 | H5
H13_bipolar_20V_100kHz.txt | 46.415474 | H13
I1_bipolar_20V_100kHz.txt | 43.277055 | I1
I3_bipolar_20V_100kHz.txt | 44.245523 | I3
I5_bipolar_20V_100kHz.txt | 41.676898 | I5
I7_bipolar_20V_100kHz.txt | 43.04222 | I7
I9_bipolar_20V_100kHz.txt | 41.937219 | I9
I11_bipolar_20V_100kHz.txt | 41.848018 | I11
I13_bipolar_20V_100kHz.txt | 47.799 | I13
I15_bipolar_20V_100kHz.txt | 12.493603 | I15
K1_bipolar_20V_100kHz.txt | 46.752254 | K1
K4_bipolar_20V_100kHz.txt | 27.748797 | K4
K5_bipolar_20V_100kHz.txt | 49.231678 | K5
K7_bipolar_20V_100kHz.txt | 42.967582 | K7
K9_bipolar_20V_100kHz.txt | 48.366974 | K9
K15_bipolar_20V_100kHz.txt | 34.830265 | K15
L11_bipolar_20V_100kHz.txt | 47.604214 | L11
L14_bipolar_20V_100kHz.txt | 37.44076 | L14
M1_bipolar_20V_100kHz.txt | 42.963941 | M1
M3_bipolar_20V_100kHz.txt | 45.317756 | M3
M5_bipolar_20V_100kHz.txt | 45.370548 | M5
M9_bipolar_20V_100kHz.txt | 48.177649 | M9
M15_bipolar_20V_100kHz.txt | 56.054645 | M15
N7_bipolar_20V_100kHz.txt | 49.045994 | N7
N11_bipolar_20V_100kHz.txt | 52.12616 | N11
O3_bipolar_20V_100kHz.txt | 47.84087 | O3
O5_bipolar_20V_100kHz.txt | 49.53933 | O5
O7_bipolar_20V_100kHz.txt | 49.586661 | O7
O9_bipolar_20V_100kHz.txt | 49.040533 | O9
O12_bipolar_20V_100kHz.txt | 56.646284 | O12
O14_bipolar_20V_100kHz.txt | 58.40846 | O14