## Sheet1
File Name | Unnormalized P_max | Electrode Locations
A1_bipolar_20V_1kHz.txt | 39.743707 | A1
A3_bipolar_20V_1kHz.txt | 38.26562 | A3
A5_bipolar_20V_1kHz.txt | 35.248724 | A5
A7_bipolar_20V_1kHz.txt | 39.703082 | A7
A11_bipolar_20V_1kHz.txt | 39.679135 | A11
A13_bipolar_20V_1kHz.txt | 43.276105 | A13
A15_bipolar_20V_1kHz.txt | 49.363993 | A15
B9_bipolar_20V_1kHz.txt | 40.013111 | B9
B14_bipolar_20V_1kHz.txt | 44.521564 | B14
C1_bipolar_20V_1kHz.txt | 45.544871 | C1
C3_bipolar_20V_1kHz.txt | 42.607299 | C3
C7_bipolar_20V_1kHz.txt | 42.749271 | C7
C9_bipolar_20V_1kHz.txt | 39.00306 | C9
C11_bipolar_20V_1kHz.txt | 40.41572 | C11
C13_bipolar_20V_1kHz.txt | 43.903432 | C13
D5_bipolar_20V_1kHz.txt | 41.595752 | D5
E2_bipolar_20V_1kHz.txt | 42.240183 | E2
E3_bipolar_20V_1kHz.txt | 43.178393 | E3
E5_bipolar_20V_1kHz.txt | 42.988527 | E5
E7_bipolar_20V_1kHz.txt | 41.305608 | E7
E11_bipolar_20V_1kHz.txt | 37.557473 | E11
E15_bipolar_20V_1kHz.txt | 50.855336 | E15
F2_bipolar_20V_1kHz.txt | 42.321218 | F2
F9_bipolar_20V_1kHz.txt | 41.360558 | F9
F14_bipolar_20V_1kHz.txt | 46.52285 | F14
G1_bipolar_20V_1kHz.txt | 45.486928 | G1
G3_bipolar_20V_1kHz.txt | 43.792891 | G3
G7_bipolar_20V_1kHz.txt | 42.768942 | G7
G10_bipolar_20V_1kHz.txt | 43.460412 | G10
G12_bipolar_20V_1kHz.txt | 44.112113 | G12
G15_bipolar_20V_1kHz.txt | 30.78453 | G15
H5_bipolar_20V_1kHz.txt | 44.490989 | H5
H13_bipolar_20V_1kHz.txt | 47.083253 | H13
I1_bipolar_20V_1kHz.txt | 45.266701 | I1
I3_bipolar_20V_1kHz.txt | 44.876493 | I3
I5_bipolar_20V_1kHz.txt | 42.361843 | I5
I7_bipolar_20V_1kHz.txt | 43.518783 | I7
I9_bipolar_20V_1kHz.txt | 42.065926 | I9
I11_bipolar_20V_1kHz.txt | 42.586987 | I11
I13_bipolar_20V_1kHz.txt | 48.409747 | I13
I15_bipolar_20V_1kHz.txt | 13.029742 | I15
K1_bipolar_20V_1kHz.txt | 48.414023 | K1
K3_bipolar_20V_1kHz.txt | 47.53397 | K3
K4_bipolar_20V_1kHz.txt | 28.337658 | K4
K5_bipolar_20V_1kHz.txt | 48.733245 | K5
K7_bipolar_20V_1kHz.txt | 42.838859 | K7
K9_bipolar_20V_1kHz.txt | 48.538676 | K9
K13_bipolar_20V_1kHz.txt | 34.432173 | K13
K15_bipolar_20V_1kHz.txt | 35.597666 | K15
L3_bipolar_20V_1kHz.txt | 24.415906 | L3
L11_bipolar_20V_1kHz.txt | 48.217102 | L11
L14_bipolar_20V_1kHz.txt | 39.966713 | L14
M1_bipolar_20V_1kHz.txt | 45.503605 | M1
M3_bipolar_20V_1kHz.txt | 46.504035 | M3
M5_bipolar_20V_1kHz.txt | 46.241045 | M5
M9_bipolar_20V_1kHz.txt | 48.947699 | M9
M14_bipolar_20V_1kHz.txt | 51.037932 | M14
M15_bipolar_20V_1kHz.txt | 56.636804 | M15
N7_bipolar_20V_1kHz.txt | 49.865597 | N7
N11_bipolar_20V_1kHz.txt | 53.287315 | N11
O2_bipolar_20V_1kHz.txt | 47.734099 | O2
O3_bipolar_20V_1kHz.txt | 49.924609 | O3
O5_bipolar_20V_1kHz.txt | 52.712599 | O5
O7_bipolar_20V_1kHz.txt | 52.732764 | O7
O9_bipolar_20V_1kHz.txt | 51.646443 | O9
O12_bipolar_20V_1kHz.txt | 58.887273 | O12
O14_bipolar_20V_1kHz.txt | 61.720524 | O14