## Sheet1
File Name | Unnormalized P_max | Electrode Locations
A1_bipolar_20V_5Hz.txt | 43.97935 | A1
A3_bipolar_20V_5Hz.txt | 56.049574 | A3
A5_bipolar_20V_5Hz.txt | 38.198955 | A5
A7_bipolar_20V_5Hz.txt | 76.100009 | A7
A11_bipolar_20V_5Hz.txt | 41.003712 | A11
A15_bipolar_20V_5Hz.txt | 51.376589 | A15
B9_bipolar_20V_5Hz.txt | 41.490079 | B9
B14_bipolar_20V_5Hz.txt | 45.840294 | B14
C1_bipolar_20V_5Hz.txt | 46.876166 | C1
C3_bipolar_20V_5Hz.txt | 43.910509 | C3
C7_bipolar_20V_5Hz.txt | 43.845741 | C7
C9_bipolar_20V_5Hz.txt | 40.154199 | C9
C11_bipolar_20V_5Hz.txt | 41.467879 | C11
C13_bipolar_20V_5Hz.txt | 45.194656 | C13
D5_bipolar_20V_5Hz.txt | 42.742047 | D5
E2_bipolar_20V_5Hz.txt | 42.776874 | E2
E3_bipolar_20V_5Hz.txt | 44.197685 | E3
E5_bipolar_20V_5Hz.txt | 44.250232 | E5
E7_bipolar_20V_5Hz.txt | 42.435318 | E7
E11_bipolar_20V_5Hz.txt | 38.429104 | E11
E15_bipolar_20V_5Hz.txt | 52.599842 | E15
F2_bipolar_20V_5Hz.txt | 101.899325 | F2
F9_bipolar_20V_5Hz.txt | 113.047875 | F9
F14_bipolar_20V_5Hz.txt | 47.790854 | F14
G1_bipolar_20V_5Hz.txt | 46.52463 | G1
G3_bipolar_20V_5Hz.txt | 44.768576 | G3
G7_bipolar_20V_5Hz.txt | 43.799304 | G7
G10_bipolar_20V_5Hz.txt | 44.583031 | G10
G12_bipolar_20V_5Hz.txt | 40.516694 | G12
G15_bipolar_20V_5Hz.txt | 31.741354 | G15
H5_bipolar_20V_5Hz.txt | 45.44008 | H5
H13_bipolar_20V_5Hz.txt | 48.37702 | H13
I1_bipolar_20V_5Hz.txt | 46.295092 | I1
I3_bipolar_20V_5Hz.txt | 138.709928 | I3
I5_bipolar_20V_5Hz.txt | 43.126985 | I5
I7_bipolar_20V_5Hz.txt | 44.513376 | I7
I9_bipolar_20V_5Hz.txt | 43.554084 | I9
I11_bipolar_20V_5Hz.txt | 43.716206 | I11
I13_bipolar_20V_5Hz.txt | 94.515403 | I13
I15_bipolar_20V_5Hz.txt | 13.382425 | I15
K1_bipolar_20V_5Hz.txt | 49.989833 | K1
K4_bipolar_20V_5Hz.txt | 28.857165 | K4
K5_bipolar_20V_5Hz.txt | 50.47429 | K5
K7_bipolar_20V_5Hz.txt | 44.10644 | K7
K9_bipolar_20V_5Hz.txt | 49.658788 | K9
K15_bipolar_20V_5Hz.txt | 36.388521 | K15
L11_bipolar_20V_5Hz.txt | 49.079075 | L11
L14_bipolar_20V_5Hz.txt | 33.695953 | L14
M1_bipolar_20V_5Hz.txt | 47.019754 | M1
M3_bipolar_20V_5Hz.txt | 47.325261 | M3
M5_bipolar_20V_5Hz.txt | 46.843375 | M5
M9_bipolar_20V_5Hz.txt | 50.288581 | M9
M15_bipolar_20V_5Hz.txt | 58.358816 | M15
N7_bipolar_20V_5Hz.txt | 50.813409 | N7
N11_bipolar_20V_5Hz.txt | 54.355996 | N11
O3_bipolar_20V_5Hz.txt | 51.469444 | O3
O5_bipolar_20V_5Hz.txt | 54.440775 | O5
O7_bipolar_20V_5Hz.txt | 51.895361 | O7
O9_bipolar_20V_5Hz.txt | 126.152418 | O9
O12_bipolar_20V_5Hz.txt | 61.873142 | O12
O14_bipolar_20V_5Hz.txt | 63.776652 | O14