## Sheet1
File Name | Unnormalized P_max | Electrode Locations
A3_bipolar_20V_100kHz.txt | 88.97346 | A3
A5_bipolar_20V_100kHz.txt | 75.294758 | A5
A7_bipolar_20V_100kHz.txt | 68.114986 | A7
A11_bipolar_20V_100kHz.txt | 48.357872 | A11
A13_bipolar_20V_100kHz.txt | 41.89899 | A13
A15_bipolar_20V_100kHz.txt | 36.099104 | A15
B9_bipolar_20V_100kHz.txt | 59.325956 | B9
C1_bipolar_20V_100kHz.txt | 110.356217 | C1
C5_bipolar_20V_100kHz.txt | 77.25718 | C5
C13_bipolar_20V_100kHz.txt | 43.874156 | C13
C15_bipolar_20V_100kHz.txt | 36.601542 | C15
D3_bipolar_20V_100kHz.txt | 86.413937 | D3
D7_bipolar_20V_100kHz.txt | 63.527506 | D7
D10_bipolar_20V_100kHz.txt | 56.50065 | D10
D12_bipolar_20V_100kHz.txt | 49.295393 | D12
E1_bipolar_20V_100kHz.txt | 95.264862 | E1
E5_bipolar_20V_100kHz.txt | 73.288645 | E5
E7_bipolar_20V_100kHz.txt | 25.587948 | E7
E10_bipolar_20V_100kHz.txt | 40.535489 | E10
E13_bipolar_20V_100kHz.txt | 44.141759 | E13
E15_bipolar_20V_100kHz.txt | 37.60824 | E15
F4_bipolar_20V_100kHz.txt | 69.052507 | F4
F10_bipolar_20V_100kHz.txt | 52.570344 | F10
F12_bipolar_20V_100kHz.txt | 41.848018 | F12
G1_bipolar_20V_100kHz.txt | 82.232412 | G1
G5_bipolar_20V_100kHz.txt | 69.391107 | G5
G9_bipolar_20V_100kHz.txt | 58.575939 | G9
G12_bipolar_20V_100kHz.txt | 43.692113 | G12
G13_bipolar_20V_100kHz.txt | 42.563447 | G13
H3_bipolar_20V_100kHz.txt | 77.64129 | H3
H7_bipolar_20V_100kHz.txt | 28.73911 | H7
H15_bipolar_20V_100kHz.txt | 33.452201 | H15
I1_bipolar_20V_100kHz.txt | 85.940625 | I1
I3_bipolar_20V_100kHz.txt | 22.981094 | I3
I5_bipolar_20V_100kHz.txt | 73.792904 | I5
I8_bipolar_20V_100kHz.txt | 33.379383 | I8
I9_bipolar_20V_100kHz.txt | 27.978171 | I9
I11_bipolar_20V_100kHz.txt | 43.113216 | I11
I13_bipolar_20V_100kHz.txt | 40.202351 | I13
I15_bipolar_20V_100kHz.txt | 33.559606 | I15
K1_bipolar_20V_100kHz.txt | 57.359893 | K1
K3_bipolar_20V_100kHz.txt | 77.260821 | K3
K5_bipolar_20V_100kHz.txt | 69.438438 | K5
K9_bipolar_20V_100kHz.txt | 28.021861 | K9
K11_bipolar_20V_100kHz.txt | 33.444919 | K11
K13_bipolar_20V_100kHz.txt | 28.451482 | K13
K15_bipolar_20V_100kHz.txt | 37.671955 | K15
L7_bipolar_20V_100kHz.txt | 52.430171 | L7
M1_bipolar_20V_100kHz.txt | 32.052291 | M1
M3_bipolar_20V_100kHz.txt | 35.103329 | M3
M6_bipolar_20V_100kHz.txt | 21.968935 | M6
M7_bipolar_20V_100kHz.txt | 29.964259 | M7
M9_bipolar_20V_100kHz.txt | 41.221791 | M9
M13_bipolar_20V_100kHz.txt | 42.925712 | M13
M15_bipolar_20V_100kHz.txt | 22.374891 | M15
N12_bipolar_20V_100kHz.txt | 31.5808 | N12
O1_bipolar_20V_100kHz.txt | 74.854214 | O1
O4_bipolar_20V_100kHz.txt | 50.121867 | O4
O7_bipolar_20V_100kHz.txt | 52.04424 | O7
O9_bipolar_20V_100kHz.txt | 27.848921 | O9
O11_bipolar_20V_100kHz.txt | 31.160281 | O11
O14_bipolar_20V_100kHz.txt | 20.785657 | O14
O15_bipolar_20V_100kHz.txt | 25.564282 | O15