## Sheet1
File Name | Unnormalized P_max | Electrode Locations
A3_bipolar_20V_1kHz.txt | 122.406559 | A3
A5_bipolar_20V_1kHz.txt | 92.069591 | A5
A7_bipolar_20V_1kHz.txt | 91.678381 | A7
A11_bipolar_20V_1kHz.txt | 63.579783 | A11
A13_bipolar_20V_1kHz.txt | 48.814609 | A13
A15_bipolar_20V_1kHz.txt | 38.232907 | A15
B9_bipolar_20V_1kHz.txt | 66.32834 | B9
C1_bipolar_20V_1kHz.txt | 125.040173 | C1
C5_bipolar_20V_1kHz.txt | 85.606551 | C5
C9_bipolar_20V_1kHz.txt | 63.8621 | C9
C13_bipolar_20V_1kHz.txt | 45.30647 | C13
C15_bipolar_20V_1kHz.txt | 39.202547 | C15
D3_bipolar_20V_1kHz.txt | 92.843946 | D3
D7_bipolar_20V_1kHz.txt | 66.005692 | D7
D10_bipolar_20V_1kHz.txt | 58.435566 | D10
D11_bipolar_20V_1kHz.txt | 56.052004 | D11
D12_bipolar_20V_1kHz.txt | 50.609665 | D12
E1_bipolar_20V_1kHz.txt | 103.672816 | E1
E5_bipolar_20V_1kHz.txt | 76.179183 | E5
E7_bipolar_20V_1kHz.txt | 26.669278 | E7
E10_bipolar_20V_1kHz.txt | 45.076408 | E10
E13_bipolar_20V_1kHz.txt | 44.630608 | E13
E15_bipolar_20V_1kHz.txt | 39.493332 | E15
F4_bipolar_20V_1kHz.txt | 70.90994 | F4
F10_bipolar_20V_1kHz.txt | 53.61198 | F10
F12_bipolar_20V_1kHz.txt | 42.70715 | F12
G1_bipolar_20V_1kHz.txt | 86.630958 | G1
G3_bipolar_20V_1kHz.txt | 87.248022 | G3
G5_bipolar_20V_1kHz.txt | 71.200323 | G5
G7_bipolar_20V_1kHz.txt | 58.631171 | G7
G12_bipolar_20V_1kHz.txt | 44.688552 | G12
G13_bipolar_20V_1kHz.txt | 43.265201 | G13
G15_bipolar_20V_1kHz.txt | 37.37509 | G15
H3_bipolar_20V_1kHz.txt | 79.94408 | H3
H7_bipolar_20V_1kHz.txt | 30.171743 | H7
H15_bipolar_20V_1kHz.txt | 36.298971 | H15
I1_bipolar_20V_1kHz.txt | 93.489242 | I1
I3_bipolar_20V_1kHz.txt | 24.016077 | I3
I5_bipolar_20V_1kHz.txt | 76.201365 | I5
I8_bipolar_20V_1kHz.txt | 34.188427 | I8
I9_bipolar_20V_1kHz.txt | 28.460173 | I9
I11_bipolar_20V_1kHz.txt | 44.415299 | I11
I13_bipolar_20V_1kHz.txt | 41.129213 | I13
I15_bipolar_20V_1kHz.txt | 35.922447 | I15
K1_bipolar_20V_1kHz.txt | 61.129676 | K1
K3_bipolar_20V_1kHz.txt | 78.627274 | K3
K5_bipolar_20V_1kHz.txt | 70.643755 | K5
K9_bipolar_20V_1kHz.txt | 28.590598 | K9
K11_bipolar_20V_1kHz.txt | 34.266896 | K11
K13_bipolar_20V_1kHz.txt | 29.404797 | K13
K15_bipolar_20V_1kHz.txt | 39.914329 | K15
L7_bipolar_20V_1kHz.txt | 54.29559 | L7
M1_bipolar_20V_1kHz.txt | 34.487337 | M1
M3_bipolar_20V_1kHz.txt | 32.720817 | M3
M6_bipolar_20V_1kHz.txt | 22.851439 | M6
M7_bipolar_20V_1kHz.txt | 30.9528 | M7
M9_bipolar_20V_1kHz.txt | 42.951324 | M9
M13_bipolar_20V_1kHz.txt | 43.568387 | M13
M15_bipolar_20V_1kHz.txt | 23.301301 | M15
N12_bipolar_20V_1kHz.txt | 32.576707 | N12
O1_bipolar_20V_1kHz.txt | 84.945123 | O1
O4_bipolar_20V_1kHz.txt | 63.444674 | O4
O7_bipolar_20V_1kHz.txt | 57.721707 | O7
O9_bipolar_20V_1kHz.txt | 31.461461 | O9
O11_bipolar_20V_1kHz.txt | 34.595099 | O11
O14_bipolar_20V_1kHz.txt | 21.354751 | O14
O15_bipolar_20V_1kHz.txt | 26.81467 | O15