## Sheet1
File Name | Unnormalized P_max | Electrode Locations
A1_bipolar_20V_100kHz.txt | 70.825605 | A1
A7_bipolar_20V_100kHz.txt | 54.301572 | A7
A9_bipolar_20V_100kHz.txt | 51.723845 | A9
A13_bipolar_20V_100kHz.txt | 47.580549 | A13
B3_bipolar_20V_100kHz.txt | 61.581467 | B3
B6_bipolar_20V_100kHz.txt | 61.778073 | B6
B12_bipolar_20V_100kHz.txt | 53.167445 | B12
C1_bipolar_20V_100kHz.txt | 69.57497 | C1
C3_bipolar_20V_100kHz.txt | 66.946271 | C3
C7_bipolar_20V_100kHz.txt | 64.181039 | C7
C9_bipolar_20V_100kHz.txt | 63.097884 | C9
C11_bipolar_20V_100kHz.txt | 56.367759 | C11
C13_bipolar_20V_100kHz.txt | 52.482964 | C13
D6_bipolar_20V_100kHz.txt | 64.421336 | D6
D15_bipolar_20V_100kHz.txt | 50.382189 | D15
E1_bipolar_20V_100kHz.txt | 73.044708 | E1
E5_bipolar_20V_100kHz.txt | 61.630619 | E5
E11_bipolar_20V_100kHz.txt | 61.490446 | E11
E13_bipolar_20V_100kHz.txt | 57.181491 | E13
E15_bipolar_20V_100kHz.txt | 50.196505 | E15
F3_bipolar_20V_100kHz.txt | 68.00576 | F3
F8_bipolar_20V_100kHz.txt | 63.926179 | F8
F10_bipolar_20V_100kHz.txt | 62.309639 | F10
G5_bipolar_20V_100kHz.txt | 52.686852 | G5
G7_bipolar_20V_100kHz.txt | 50.575154 | G7
G9_bipolar_20V_100kHz.txt | 63.130652 | G9
G15_bipolar_20V_100kHz.txt | 51.337914 | G15
H1_bipolar_20V_100kHz.txt | 72.713389 | H1
H3_bipolar_20V_100kHz.txt | 67.257564 | H3
H14_bipolar_20V_100kHz.txt | 57.742183 | H14
I1_bipolar_20V_100kHz.txt | 46.972526 | I1
I5_bipolar_20V_100kHz.txt | 67.721774 | I5
I9_bipolar_20V_100kHz.txt | 57.563781 | I9
I13_bipolar_20V_100kHz.txt | 57.727619 | I13
I15_bipolar_20V_100kHz.txt | 51.794842 | I15
J3_bipolar_20V_100kHz.txt | 66.844327 | J3
J8_bipolar_20V_100kHz.txt | 30.475799 | J8
J11_bipolar_20V_100kHz.txt | 53.719035 | J11
K6_bipolar_20V_100kHz.txt | 65.535439 | K6
K8_bipolar_20V_100kHz.txt | 56.773714 | K8
K13_bipolar_20V_100kHz.txt | 61.861813 | K13
K15_bipolar_20V_100kHz.txt | 53.766366 | K15
L1_bipolar_20V_100kHz.txt | 73.894848 | L1
L3_bipolar_20V_100kHz.txt | 69.27824 | L3
L11_bipolar_20V_100kHz.txt | 65.113099 | L11
M1_bipolar_20V_100kHz.txt | 73.421536 | M1
M5_bipolar_20V_100kHz.txt | 59.901211 | M5
M7_bipolar_20V_100kHz.txt | 68.988792 | M7
M13_bipolar_20V_100kHz.txt | 62.289614 | M13
N4_bipolar_20V_100kHz.txt | 70.50703 | N4
N9_bipolar_20V_100kHz.txt | 69.436618 | N9
N12_bipolar_20V_100kHz.txt | 66.298198 | N12
N15_bipolar_20V_100kHz.txt | 53.990279 | N15
O1_bipolar_20V_100kHz.txt | 72.385712 | O1
O3_bipolar_20V_100kHz.txt | 64.52328 | O3
O6_bipolar_20V_100kHz.txt | 70.011873 | O6
O9_bipolar_20V_100kHz.txt | 69.582252 | O9
O11_bipolar_20V_100kHz.txt | 64.77632 | O11
O13_bipolar_20V_100kHz.txt | 60.698559 | O13