## Sheet1
File Name | Unnormalized P_max | Electrode Locations
A1_bipolar_20V_5Hz.txt | 125.587219 | A1
A7_bipolar_20V_5Hz.txt | 74.995852 | A7
A9_bipolar_20V_5Hz.txt | 67.535225 | A9
A13_bipolar_20V_5Hz.txt | 53.072186 | A13
B3_bipolar_20V_5Hz.txt | 76.025322 | B3
B6_bipolar_20V_5Hz.txt | 72.230414 | B6
B12_bipolar_20V_5Hz.txt | 56.425028 | B12
C1_bipolar_20V_5Hz.txt | 74.735457 | C1
C3_bipolar_20V_5Hz.txt | 70.429852 | C3
C7_bipolar_20V_5Hz.txt | 68.582862 | C7
C9_bipolar_20V_5Hz.txt | 65.575196 | C9
C11_bipolar_20V_5Hz.txt | 58.49406 | C11
C13_bipolar_20V_5Hz.txt | 54.15212 | C13
D6_bipolar_20V_5Hz.txt | 66.810559 | D6
D15_bipolar_20V_5Hz.txt | 53.641423 | D15
E1_bipolar_20V_5Hz.txt | 76.505741 | E1
E5_bipolar_20V_5Hz.txt | 64.862641 | E5
E11_bipolar_20V_5Hz.txt | 52.448449 | E11
E13_bipolar_20V_5Hz.txt | 58.689861 | E13
E15_bipolar_20V_5Hz.txt | 53.877595 | E15
F3_bipolar_20V_5Hz.txt | 70.395536 | F3
F8_bipolar_20V_5Hz.txt | 66.324084 | F8
G5_bipolar_20V_5Hz.txt | 55.597415 | G5
G7_bipolar_20V_5Hz.txt | 52.668473 | G7
G9_bipolar_20V_5Hz.txt | 65.270392 | G9
G15_bipolar_20V_5Hz.txt | 55.7589 | G15
H1_bipolar_20V_5Hz.txt | 77.539248 | H1
H3_bipolar_20V_5Hz.txt | 70.135141 | H3
H14_bipolar_20V_5Hz.txt | 59.539678 | H14
I1_bipolar_20V_5Hz.txt | 50.968839 | I1
I5_bipolar_20V_5Hz.txt | 70.884029 | I5
I9_bipolar_20V_5Hz.txt | 60.613556 | I9
I13_bipolar_20V_5Hz.txt | 58.36689 | I13
I15_bipolar_20V_5Hz.txt | 56.057648 | I15
J3_bipolar_20V_5Hz.txt | 69.533607 | J3
J8_bipolar_20V_5Hz.txt | 32.341777 | J8
J11_bipolar_20V_5Hz.txt | 55.256277 | J11
K6_bipolar_20V_5Hz.txt | 68.764533 | K6
K8_bipolar_20V_5Hz.txt | 60.135155 | K8
K13_bipolar_20V_5Hz.txt | 64.01888 | K13
K15_bipolar_20V_5Hz.txt | 59.515455 | K15
L1_bipolar_20V_5Hz.txt | 76.624836 | L1
L3_bipolar_20V_5Hz.txt | 71.915517 | L3
L11_bipolar_20V_5Hz.txt | 67.682581 | L11
M1_bipolar_20V_5Hz.txt | 77.547322 | M1
M5_bipolar_20V_5Hz.txt | 72.385844 | M5
M7_bipolar_20V_5Hz.txt | 72.486772 | M7
M13_bipolar_20V_5Hz.txt | 63.510201 | M13
N4_bipolar_20V_5Hz.txt | 76.243327 | N4
N9_bipolar_20V_5Hz.txt | 71.681364 | N9
N12_bipolar_20V_5Hz.txt | 68.211445 | N12
N15_bipolar_20V_5Hz.txt | 62.060869 | N15
O1_bipolar_20V_5Hz.txt | 79.525518 | O1
O3_bipolar_20V_5Hz.txt | 83.663582 | O3
O6_bipolar_20V_5Hz.txt | 71.182777 | O6
O9_bipolar_20V_5Hz.txt | 86.168625 | O9
O11_bipolar_20V_5Hz.txt | 76.998271 | O11
O13_bipolar_20V_5Hz.txt | 70.490409 | O13