## Sheet1
File Name | Unnormalized P_max | Electrode Location
A2_bipolar_20V_100kHz.txt | 43.577426 | A2
A4_bipolar_20V_100kHz.txt | 43.016734 | A4
A5_bipolar_20V_100kHz.txt | 44.467615 | A5
A7_bipolar_20V_100kHz.txt | 44.159963 | A7
A10_bipolar_20V_100kHz.txt | 46.300787 | A10
A13_bipolar_20V_100kHz.txt | 47.657007 | A13
A15_bipolar_20V_100kHz.txt | 48.303259 | A15
B11_bipolar_20V_100kHz.txt | 53.06368 | B11
C4_bipolar_20V_100kHz.txt | 51.132205 | C4
C10_bipolar_20V_100kHz.txt | 53.553376 | C10
C11_bipolar_20V_100kHz.txt | 53.86831 | C11
C14_bipolar_20V_100kHz.txt | 53.624373 | C14
D5_bipolar_20V_100kHz.txt | 53.367692 | D5
D8_bipolar_20V_100kHz.txt | 55.86168 | D8
D15_bipolar_20V_100kHz.txt | 54.774884 | D15
E2_bipolar_20V_100kHz.txt | 53.879233 | E2
E5_bipolar_20V_100kHz.txt | 54.425361 | E5
E11_bipolar_20V_100kHz.txt | 53.888335 | E11
F1_bipolar_20V_100kHz.txt | 52.796077 | F1
F3_bipolar_20V_100kHz.txt | 54.003022 | F3
F7_bipolar_20V_100kHz.txt | 57.490963 | F7
F9_bipolar_20V_100kHz.txt | 59.222191 | F9
F11_bipolar_20V_100kHz.txt | 56.140205 | F11
F13_bipolar_20V_100kHz.txt | 57.756746 | F13
F15_bipolar_20V_100kHz.txt | 56.105617 | F15
G5_bipolar_20V_100kHz.txt | 58.856285 | G5
G7_bipolar_20V_100kHz.txt | 60.804144 | G7
G13_bipolar_20V_100kHz.txt | 60.223427 | G13
G15_bipolar_20V_100kHz.txt | 56.930271 | G15
H1_bipolar_20V_100kHz.txt | 55.657792 | H1
H4_bipolar_20V_100kHz.txt | 60.045025 | H4
H9_bipolar_20V_100kHz.txt | 60.940676 | H9
I4_bipolar_20V_100kHz.txt | 64.319392 | I4
I5_bipolar_20V_100kHz.txt | 65.793939 | I5
I7_bipolar_20V_100kHz.txt | 64.412234 | I7
I12_bipolar_20V_100kHz.txt | 63.401896 | I12
J1_bipolar_20V_100kHz.txt | 60.851475 | J1
J12_bipolar_20V_100kHz.txt | 63.243519 | J12
J13_bipolar_20V_100kHz.txt | 64.845496 | J13
J15_bipolar_20V_100kHz.txt | 62.342406 | J15
K4_bipolar_20V_100kHz.txt | 65.934112 | K4
K5_bipolar_20V_100kHz.txt | 67.840101 | K5
K8_bipolar_20V_100kHz.txt | 67.377713 | K8
K10_bipolar_20V_100kHz.txt | 65.901345 | K10
K11_bipolar_20V_100kHz.txt | 66.929887 | K11
K13_bipolar_20V_100kHz.txt | 65.96688 | K13
K15_bipolar_20V_100kHz.txt | 60.545643 | K15
L3_bipolar_20V_100kHz.txt | 63.826056 | L3
L10_bipolar_20V_100kHz.txt | 67.048215 | L10
M4_bipolar_20V_100kHz.txt | 69.986387 | M4
M5_bipolar_20V_100kHz.txt | 69.221807 | M5
M8_bipolar_20V_100kHz.txt | 68.446304 | M8
M9_bipolar_20V_100kHz.txt | 68.311593 | M9
M11_bipolar_20V_100kHz.txt | 66.400142 | M11
M13_bipolar_20V_100kHz.txt | 67.270307 | M13
N3_bipolar_20V_100kHz.txt | 67.259385 | N3
N15_bipolar_20V_100kHz.txt | 68.293388 | N15
O3_bipolar_20V_100kHz.txt | 64.816369 | O3
O5_bipolar_20V_100kHz.txt | 67.825538 | O5
O7_bipolar_20V_100kHz.txt | 69.979105 | O7
O9_bipolar_20V_100kHz.txt | 71.61385 | O9
O11_bipolar_20V_100kHz.txt | 67.253923 | O11
O14_bipolar_20V_100kHz.txt | 69.518537 | O14