## Sheet1
File Name | Unnormalized P_max | Electrode Location
A2_bipolar_20V_5Hz.txt | 46.51078 | A2
A4_bipolar_20V_5Hz.txt | 45.918707 | A4
A5_bipolar_20V_5Hz.txt | 47.813817 | A5
A7_bipolar_20V_5Hz.txt | 47.85217 | A7
A10_bipolar_20V_5Hz.txt | 50.088743 | A10
A13_bipolar_20V_5Hz.txt | 50.581274 | A13
A15_bipolar_20V_5Hz.txt | 51.71369 | A15
B11_bipolar_20V_5Hz.txt | 52.920794 | B11
C4_bipolar_20V_5Hz.txt | 52.143645 | C4
C10_bipolar_20V_5Hz.txt | 54.874768 | C10
C11_bipolar_20V_5Hz.txt | 56.089945 | C11
C14_bipolar_20V_5Hz.txt | 54.995882 | C14
D5_bipolar_20V_5Hz.txt | 54.563908 | D5
D8_bipolar_20V_5Hz.txt | 57.329346 | D8
D15_bipolar_20V_5Hz.txt | 56.443195 | D15
E2_bipolar_20V_5Hz.txt | 54.882842 | E2
E5_bipolar_20V_5Hz.txt | 55.99911 | E5
E11_bipolar_20V_5Hz.txt | 48.944215 | E11
F1_bipolar_20V_5Hz.txt | 57.979325 | F1
F3_bipolar_20V_5Hz.txt | 55.183608 | F3
F7_bipolar_20V_5Hz.txt | 61.217108 | F7
F9_bipolar_20V_5Hz.txt | 61.00314 | F9
F11_bipolar_20V_5Hz.txt | 59.077426 | F11
F13_bipolar_20V_5Hz.txt | 59.527566 | F13
F15_bipolar_20V_5Hz.txt | 55.633749 | F15
G5_bipolar_20V_5Hz.txt | 60.345086 | G5
G7_bipolar_20V_5Hz.txt | 63.485978 | G7
G13_bipolar_20V_5Hz.txt | 62.24254 | G13
G15_bipolar_20V_5Hz.txt | 52.200165 | G15
H1_bipolar_20V_5Hz.txt | 61.519893 | H1
H4_bipolar_20V_5Hz.txt | 62.628087 | H4
H9_bipolar_20V_5Hz.txt | 62.533214 | H9
I4_bipolar_20V_5Hz.txt | 66.961952 | I4
I5_bipolar_20V_5Hz.txt | 68.88161 | I5
I7_bipolar_20V_5Hz.txt | 66.980119 | I7
I12_bipolar_20V_5Hz.txt | 65.585289 | I12
J1_bipolar_20V_5Hz.txt | 66.388679 | J1
J12_bipolar_20V_5Hz.txt | 65.306726 | J12
J13_bipolar_20V_5Hz.txt | 67.202161 | J13
J15_bipolar_20V_5Hz.txt | 64.511411 | J15
K4_bipolar_20V_5Hz.txt | 68.487989 | K4
K5_bipolar_20V_5Hz.txt | 71.721735 | K5
K8_bipolar_20V_5Hz.txt | 69.828318 | K8
K10_bipolar_20V_5Hz.txt | 68.027756 | K10
K11_bipolar_20V_5Hz.txt | 69.115764 | K11
K13_bipolar_20V_5Hz.txt | 68.156944 | K13
K15_bipolar_20V_5Hz.txt | 64.2167 | K15
L3_bipolar_20V_5Hz.txt | 66.489607 | L3
L10_bipolar_20V_5Hz.txt | 70.339016 | L10
M4_bipolar_20V_5Hz.txt | 74.194481 | M4
M5_bipolar_20V_5Hz.txt | 72.704778 | M5
M8_bipolar_20V_5Hz.txt | 71.231223 | M8
M9_bipolar_20V_5Hz.txt | 71.144425 | M9
M11_bipolar_20V_5Hz.txt | 69.204581 | M11
M13_bipolar_20V_5Hz.txt | 70.484353 | M13
N3_bipolar_20V_5Hz.txt | 71.594565 | N3
N15_bipolar_20V_5Hz.txt | 71.836793 | N15
O3_bipolar_20V_5Hz.txt | 70.137159 | O3
O5_bipolar_20V_5Hz.txt | 74.228796 | O5
O7_bipolar_20V_5Hz.txt | 77.064884 | O7
O9_bipolar_20V_5Hz.txt | 78.403195 | O9
O11_bipolar_20V_5Hz.txt | 74.374133 | O11
O14_bipolar_20V_5Hz.txt | 73.839213 | O14