## Sheet1
File Name | Unnormalized P_max | Electrode Location
A2_bipolar_20V_100kHz.txt | 44.083505 | A2
A3_bipolar_20V_100kHz.txt | 43.559221 | A3
A5_bipolar_20V_100kHz.txt | 44.101709 | A5
A7_bipolar_20V_100kHz.txt | 43.329847 | A7
A9_bipolar_20V_100kHz.txt | 39.455975 | A9
A11_bipolar_20V_100kHz.txt | 39.00997 | A11
A13_bipolar_20V_100kHz.txt | 42.587112 | A13
B2_bipolar_20V_100kHz.txt | 43.761289 | B2
B4_bipolar_20V_100kHz.txt | 45.689123 | B4
B15_bipolar_20V_100kHz.txt | 48.621834 | B15
C4_bipolar_20V_100kHz.txt | 42.23577 | C4
C5_bipolar_20V_100kHz.txt | 44.181808 | C5
C7_bipolar_20V_100kHz.txt | 42.723645 | C7
C10_bipolar_20V_100kHz.txt | 45.842039 | C10
C11_bipolar_20V_100kHz.txt | 44.658761 | C11
C13_bipolar_20V_100kHz.txt | 45.328678 | C13
C15_bipolar_20V_100kHz.txt | 50.225632 | C15
E7_bipolar_20V_100kHz.txt | 39.829163 | E7
E9_bipolar_20V_100kHz.txt | 42.57801 | E9
E11_bipolar_20V_100kHz.txt | 42.275819 | E11
E13_bipolar_20V_100kHz.txt | 45.447006 | E13
F5_bipolar_20V_100kHz.txt | 36.896452 | F5
F15_bipolar_20V_100kHz.txt | 42.772796 | F15
G2_bipolar_20V_100kHz.txt | 35.649458 | G2
G3_bipolar_20V_100kHz.txt | 32.753156 | G3
G4_bipolar_20V_100kHz.txt | 37.708363 | G4
G8_bipolar_20V_100kHz.txt | 40.630151 | G8
G9_bipolar_20V_100kHz.txt | 41.991832 | G9
G12_bipolar_20V_100kHz.txt | 43.311643 | G12
G14_bipolar_20V_100kHz.txt | 43.519172 | G14
G15_bipolar_20V_100kHz.txt | 45.290449 | G15
H1_bipolar_20V_100kHz.txt | 35.651279 | H1
H2_bipolar_20V_100kHz.txt | 37.336996 | H2
H5_bipolar_20V_100kHz.txt | 38.434714 | H5
I4_bipolar_20V_100kHz.txt | 39.037276 | I4
I6_bipolar_20V_100kHz.txt | 41.136231 | I6
I7_bipolar_20V_100kHz.txt | 41.576774 | I7
I10_bipolar_20V_100kHz.txt | 43.269773 | I10
I11_bipolar_20V_100kHz.txt | 44.498563 | I11
I14_bipolar_20V_100kHz.txt | 43.21334 | I14
I15_bipolar_20V_100kHz.txt | 45.97129 | I15
J2_bipolar_20V_100kHz.txt | 38.16165 | J2
K4_bipolar_20V_100kHz.txt | 41.371066 | K4
K5_bipolar_20V_100kHz.txt | 41.98091 | K5
K7_bipolar_20V_100kHz.txt | 42.268537 | K7
K9_bipolar_20V_100kHz.txt | 44.394798 | K9
K12_bipolar_20V_100kHz.txt | 46.393629 | K12
K13_bipolar_20V_100kHz.txt | 45.645433 | K13
K15_bipolar_20V_100kHz.txt | 49.979874 | K15
L1_bipolar_20V_100kHz.txt | 42.381404 | L1
M2_bipolar_20V_100kHz.txt | 47.595112 | M2
M3_bipolar_20V_100kHz.txt | 46.94704 | M3
M5_bipolar_20V_100kHz.txt | 48.190392 | M5
M8_bipolar_20V_100kHz.txt | 48.962254 | M8
M9_bipolar_20V_100kHz.txt | 51.827609 | M9
M11_bipolar_20V_100kHz.txt | 52.994504 | M11
M14_bipolar_20V_100kHz.txt | 53.873771 | M14
N15_bipolar_20V_100kHz.txt | 60.481928 | N15
O1_bipolar_20V_100kHz.txt | 28.644448 | O1
O4_bipolar_20V_100kHz.txt | 51.274199 | O4
O6_bipolar_20V_100kHz.txt | 54.510921 | O6
O8_bipolar_20V_100kHz.txt | 54.749398 | O8
O10_bipolar_20V_100kHz.txt | 56.895683 | O10
O12_bipolar_20V_100kHz.txt | 47.762592 | O12
O13_bipolar_20V_100kHz.txt | 39.971156 | O13
O15_bipolar_20V_100kHz.txt | 59.382389 | O15