## Sheet1
File Name | Unnormalized P_max | Electrode Location
A2_bipolar_20V_1kHz.txt | 46.904506 | A2
A3_bipolar_20V_1kHz.txt | 47.248958 | A3
A5_bipolar_20V_1kHz.txt | 47.894672 | A5
A7_bipolar_20V_1kHz.txt | 48.272693 | A7
A9_bipolar_20V_1kHz.txt | 46.065933 | A9
A11_bipolar_20V_1kHz.txt | 45.149318 | A11
A13_bipolar_20V_1kHz.txt | 47.852765 | A13
A15_bipolar_20V_1kHz.txt | 49.030017 | A15
B2_bipolar_20V_1kHz.txt | 45.555134 | B2
B4_bipolar_20V_1kHz.txt | 47.642159 | B4
B15_bipolar_20V_1kHz.txt | 50.159162 | B15
C4_bipolar_20V_1kHz.txt | 44.896164 | C4
C5_bipolar_20V_1kHz.txt | 46.062939 | C5
C7_bipolar_20V_1kHz.txt | 44.857464 | C7
C9_bipolar_20V_1kHz.txt | 46.242328 | C9
C10_bipolar_20V_1kHz.txt | 47.433051 | C10
C11_bipolar_20V_1kHz.txt | 47.19187 | C11
C13_bipolar_20V_1kHz.txt | 47.977418 | C13
C15_bipolar_20V_1kHz.txt | 51.073144 | C15
D1_bipolar_20V_1kHz.txt | 37.173251 | D1
D4_bipolar_20V_1kHz.txt | 41.7033 | D4
E2_bipolar_20V_1kHz.txt | 37.010326 | E2
E5_bipolar_20V_1kHz.txt | 34.440646 | E5
E6_bipolar_20V_1kHz.txt | 40.954742 | E6
E7_bipolar_20V_1kHz.txt | 40.478153 | E7
E9_bipolar_20V_1kHz.txt | 43.522845 | E9
E11_bipolar_20V_1kHz.txt | 43.463833 | E11
E13_bipolar_20V_1kHz.txt | 46.648358 | E13
E15_bipolar_20V_1kHz.txt | 46.156589 | E15
F5_bipolar_20V_1kHz.txt | 38.729807 | F5
F6_bipolar_20V_1kHz.txt | 40.822605 | F6
F15_bipolar_20V_1kHz.txt | 45.201702 | F15
G1_bipolar_20V_1kHz.txt | 36.520268 | G1
G2_bipolar_20V_1kHz.txt | 36.837565 | G2
G3_bipolar_20V_1kHz.txt | 36.226703 | G3
G4_bipolar_20V_1kHz.txt | 39.866863 | G4
G6_bipolar_20V_1kHz.txt | 41.216448 | G6
G8_bipolar_20V_1kHz.txt | 41.26199 | G8
G9_bipolar_20V_1kHz.txt | 43.614998 | G9
G11_bipolar_20V_1kHz.txt | 45.270764 | G11
G12_bipolar_20V_1kHz.txt | 44.350728 | G12
G13_bipolar_20V_1kHz.txt | 43.2141 | G13
G14_bipolar_20V_1kHz.txt | 44.130715 | G14
G15_bipolar_20V_1kHz.txt | 45.67829 | G15
H1_bipolar_20V_1kHz.txt | 37.06549 | H1
H2_bipolar_20V_1kHz.txt | 38.053946 | H2
H5_bipolar_20V_1kHz.txt | 39.991088 | H5
I4_bipolar_20V_1kHz.txt | 40.528827 | I4
I6_bipolar_20V_1kHz.txt | 42.4974 | I6
I7_bipolar_20V_1kHz.txt | 42.743926 | I7
I10_bipolar_20V_1kHz.txt | 43.998578 | I10
I11_bipolar_20V_1kHz.txt | 44.80059 | I11
I14_bipolar_20V_1kHz.txt | 44.456779 | I14
I15_bipolar_20V_1kHz.txt | 46.317804 | I15
J2_bipolar_20V_1kHz.txt | 38.910693 | J2
J3_bipolar_20V_1kHz.txt | 39.298977 | J3
K4_bipolar_20V_1kHz.txt | 42.901506 | K4
K5_bipolar_20V_1kHz.txt | 43.364196 | K5
K7_bipolar_20V_1kHz.txt | 42.990024 | K7
K9_bipolar_20V_1kHz.txt | 45.043908 | K9
K12_bipolar_20V_1kHz.txt | 47.103352 | K12
K13_bipolar_20V_1kHz.txt | 46.520712 | K13
K15_bipolar_20V_1kHz.txt | 50.251315 | K15
L1_bipolar_20V_1kHz.txt | 44.026802 | L1
M2_bipolar_20V_1kHz.txt | 48.05717 | M2
M3_bipolar_20V_1kHz.txt | 48.520074 | M3
M5_bipolar_20V_1kHz.txt | 49.3347 | M5
M8_bipolar_20V_1kHz.txt | 50.197862 | M8
M9_bipolar_20V_1kHz.txt | 52.785195 | M9
M11_bipolar_20V_1kHz.txt | 53.724906 | M11
M14_bipolar_20V_1kHz.txt | 54.450864 | M14
N15_bipolar_20V_1kHz.txt | 61.934279 | N15
O1_bipolar_20V_1kHz.txt | 35.430037 | O1
O4_bipolar_20V_1kHz.txt | 55.50552 | O4
O6_bipolar_20V_1kHz.txt | 58.344821 | O6
O8_bipolar_20V_1kHz.txt | 59.034481 | O8
O10_bipolar_20V_1kHz.txt | 61.893948 | O10
O12_bipolar_20V_1kHz.txt | 59.141358 | O12
O13_bipolar_20V_1kHz.txt | 60.077037 | O13
O15_bipolar_20V_1kHz.txt | 65.12446 | O15