## Sheet1
File Name | Unnormalized P_max | Electrode Location
A2_bipolar_20V_5Hz.txt | 50.377398 | A2
A3_bipolar_20V_5Hz.txt | 51.416961 | A3
A5_bipolar_20V_5Hz.txt | 52.632139 | A5
A7_bipolar_20V_5Hz.txt | 53.722165 | A7
A9_bipolar_20V_5Hz.txt | 52.874367 | A9
A11_bipolar_20V_5Hz.txt | 52.351558 | A11
A13_bipolar_20V_5Hz.txt | 55.064513 | A13
B2_bipolar_20V_5Hz.txt | 48.50013 | B2
B4_bipolar_20V_5Hz.txt | 51.283735 | B4
B15_bipolar_20V_5Hz.txt | 54.186436 | B15
C4_bipolar_20V_5Hz.txt | 54.923213 | C4
C5_bipolar_20V_5Hz.txt | 49.626491 | C5
C7_bipolar_20V_5Hz.txt | 46.16061 | C7
C10_bipolar_20V_5Hz.txt | 52.430282 | C10
C11_bipolar_20V_5Hz.txt | 52.137589 | C11
C13_bipolar_20V_5Hz.txt | 53.584903 | C13
C15_bipolar_20V_5Hz.txt | 52.682603 | C15
E7_bipolar_20V_5Hz.txt | 44.186687 | E7
E9_bipolar_20V_5Hz.txt | 46.940526 | E9
E11_bipolar_20V_5Hz.txt | 47.305913 | E11
E13_bipolar_20V_5Hz.txt | 51.063711 | E13
F5_bipolar_20V_5Hz.txt | 41.54059 | F5
F15_bipolar_20V_5Hz.txt | 46.777182 | F15
G2_bipolar_20V_5Hz.txt | 38.548251 | G2
G3_bipolar_20V_5Hz.txt | 31.867131 | G3
G4_bipolar_20V_5Hz.txt | 34.731479 | G4
G8_bipolar_20V_5Hz.txt | 45.160847 | G8
G9_bipolar_20V_5Hz.txt | 46.987371 | G9
G12_bipolar_20V_5Hz.txt | 49.079459 | G12
G14_bipolar_20V_5Hz.txt | 48.215512 | G14
G15_bipolar_20V_5Hz.txt | 47.482903 | G15
H1_bipolar_20V_5Hz.txt | 39.351327 | H1
H2_bipolar_20V_5Hz.txt | 39.790442 | H2
H5_bipolar_20V_5Hz.txt | 42.555891 | H5
I4_bipolar_20V_5Hz.txt | 39.718546 | I4
I6_bipolar_20V_5Hz.txt | 45.366555 | I6
I7_bipolar_20V_5Hz.txt | 46.441939 | I7
I10_bipolar_20V_5Hz.txt | 48.313067 | I10
I11_bipolar_20V_5Hz.txt | 49.51547 | I11
I14_bipolar_20V_5Hz.txt | 48.407276 | I14
I15_bipolar_20V_5Hz.txt | 47.915908 | I15
J2_bipolar_20V_5Hz.txt | 40.748105 | J2
K4_bipolar_20V_5Hz.txt | 45.608109 | K4
K5_bipolar_20V_5Hz.txt | 46.110362 | K5
K7_bipolar_20V_5Hz.txt | 46.801215 | K7
K9_bipolar_20V_5Hz.txt | 49.525563 | K9
K12_bipolar_20V_5Hz.txt | 51.366497 | K12
K13_bipolar_20V_5Hz.txt | 51.957937 | K13
K15_bipolar_20V_5Hz.txt | 51.818656 | K15
L1_bipolar_20V_5Hz.txt | 47.018125 | L1
M2_bipolar_20V_5Hz.txt | 50.44603 | M2
M3_bipolar_20V_5Hz.txt | 53.013648 | M3
M5_bipolar_20V_5Hz.txt | 54.031006 | M5
M8_bipolar_20V_5Hz.txt | 54.725393 | M8
M9_bipolar_20V_5Hz.txt | 58.453688 | M9
M11_bipolar_20V_5Hz.txt | 54.880823 | M11
M14_bipolar_20V_5Hz.txt | 52.886478 | M14
N15_bipolar_20V_5Hz.txt | 66.566313 | N15
O1_bipolar_20V_5Hz.txt | 45.285901 | O1
O4_bipolar_20V_5Hz.txt | 61.091957 | O4
O6_bipolar_20V_5Hz.txt | 64.862641 | O6
O8_bipolar_20V_5Hz.txt | 66.067726 | O8
O10_bipolar_20V_5Hz.txt | 69.257064 | O10
O12_bipolar_20V_5Hz.txt | 68.21952 | O12
O13_bipolar_20V_5Hz.txt | 67.026546 | O13
O15_bipolar_20V_5Hz.txt | 72.652295 | O15