## Sheet1
File Name | Unnormalized P_max | Electrode Location
A7_bipolar_20V_100kHz.txt | 67.539731 | A7
A10_bipolar_20V_100kHz.txt | 70.954855 | A10
A11_bipolar_20V_100kHz.txt | 69.49123 | A11
A14_bipolar_20V_100kHz.txt | 63.365487 | A14
B4_bipolar_20V_100kHz.txt | 87.819308 | B4
B5_bipolar_20V_100kHz.txt | 88.663987 | B5
B15_bipolar_20V_100kHz.txt | 66.070645 | B15
C1_bipolar_20V_100kHz.txt | 107.266949 | C1
C5_bipolar_20V_100kHz.txt | 88.7186 | C5
C6_bipolar_20V_100kHz.txt | 87.4443 | C6
C12_bipolar_20V_100kHz.txt | 75.697072 | C12
D3_bipolar_20V_100kHz.txt | 116.60757 | D3
D8_bipolar_20V_100kHz.txt | 97.580448 | D8
D10_bipolar_20V_100kHz.txt | 88.398204 | D10
D13_bipolar_20V_100kHz.txt | 83.969101 | D13
D15_bipolar_20V_100kHz.txt | 73.153933 | D15
E1_bipolar_20V_100kHz.txt | 114.173657 | E1
E4_bipolar_20V_100kHz.txt | 103.387616 | E4
E7_bipolar_20V_100kHz.txt | 96.790381 | E7
E9_bipolar_20V_100kHz.txt | 82.496374 | E9
E13_bipolar_20V_100kHz.txt | 74.619378 | E13
F7_bipolar_20V_100kHz.txt | 0.240961 | F7
F10_bipolar_20V_100kHz.txt | 91.711385 | F10
G3_bipolar_20V_100kHz.txt | 125.797095 | G3
G7_bipolar_20V_100kHz.txt | 100.800786 | G7
G11_bipolar_20V_100kHz.txt | 88.880618 | G11
H1_bipolar_20V_100kHz.txt | 136.226332 | H1
H5_bipolar_20V_100kHz.txt | 120.38496 | H5
H9_bipolar_20V_100kHz.txt | 100.757096 | H9
H14_bipolar_20V_100kHz.txt | 90.327859 | H14
I2_bipolar_20V_100kHz.txt | 135.408959 | I2
I3_bipolar_20V_100kHz.txt | 130.127895 | I3
I4_bipolar_20V_100kHz.txt | 125.025233 | I4
I7_bipolar_20V_100kHz.txt | 57.829563 | I7
I9_bipolar_20V_100kHz.txt | 98.960333 | I9
I11_bipolar_20V_100kHz.txt | 95.983931 | I11
I14_bipolar_20V_100kHz.txt | 94.918981 | I14
J6_bipolar_20V_100kHz.txt | 121.544573 | J6
K2_bipolar_20V_100kHz.txt | 148.394078 | K2
K5_bipolar_20V_100kHz.txt | 134.746323 | K5
K7_bipolar_20V_100kHz.txt | 88.001351 | K7
K9_bipolar_20V_100kHz.txt | 116.126977 | K9
K13_bipolar_20V_100kHz.txt | 114.173657 | K13
L10_bipolar_20V_100kHz.txt | 117.79631 | L10
L12_bipolar_20V_100kHz.txt | 119.163452 | L12
M3_bipolar_20V_100kHz.txt | 164.371982 | M3
M7_bipolar_20V_100kHz.txt | 130.635795 | M7
M13_bipolar_20V_100kHz.txt | 119.973543 | M13
N1_bipolar_20V_100kHz.txt | 182.315949 | N1
N5_bipolar_20V_100kHz.txt | 140.497058 | N5
N8_bipolar_20V_100kHz.txt | 119.6222 | N8
N10_bipolar_20V_100kHz.txt | 103.019889 | N10
N11_bipolar_20V_100kHz.txt | 114.086276 | N11