## Sheet1
File Name | Unnormalized P_max | Electrode Location
A7_bipolar_20V_5Hz.txt | 97.942932 | A7
A10_bipolar_20V_5Hz.txt | 81.406824 | A10
A11_bipolar_20V_5Hz.txt | 77.05681 | A11
A14_bipolar_20V_5Hz.txt | 66.788355 | A14
B4_bipolar_20V_5Hz.txt | 91.626833 | B4
B5_bipolar_20V_5Hz.txt | 95.536799 | B5
B15_bipolar_20V_5Hz.txt | 60.764949 | B15
C1_bipolar_20V_5Hz.txt | 124.567842 | C1
C5_bipolar_20V_5Hz.txt | 69.588109 | C5
C6_bipolar_20V_5Hz.txt | 90.78509 | C6
C12_bipolar_20V_5Hz.txt | 78.148855 | C12
D3_bipolar_20V_5Hz.txt | 125.231951 | D3
D8_bipolar_20V_5Hz.txt | 103.312322 | D8
D10_bipolar_20V_5Hz.txt | 101.576354 | D10
D13_bipolar_20V_5Hz.txt | 88.102413 | D13
D15_bipolar_20V_5Hz.txt | 95.833528 | D15
E1_bipolar_20V_5Hz.txt | 149.886739 | E1
E4_bipolar_20V_5Hz.txt | 101.340181 | E4
E7_bipolar_20V_5Hz.txt | 100.500457 | E7
E9_bipolar_20V_5Hz.txt | 97.109263 | E9
E13_bipolar_20V_5Hz.txt | 82.62402 | E13
F7_bipolar_20V_5Hz.txt | 94.226748 | F7
F10_bipolar_20V_5Hz.txt | 103.362786 | F10
G3_bipolar_20V_5Hz.txt | 107.623983 | G3
G7_bipolar_20V_5Hz.txt | 105.613489 | G7
G11_bipolar_20V_5Hz.txt | 99.761661 | G11
H1_bipolar_20V_5Hz.txt | 150.120892 | H1
H5_bipolar_20V_5Hz.txt | 125.445919 | H5
H9_bipolar_20V_5Hz.txt | 113.542424 | H9
H14_bipolar_20V_5Hz.txt | 115.494379 | H14
I2_bipolar_20V_5Hz.txt | 143.520175 | I2
I3_bipolar_20V_5Hz.txt | 115.748719 | I3
I4_bipolar_20V_5Hz.txt | 124.123757 | I4
I7_bipolar_20V_5Hz.txt | 60.548962 | I7
I9_bipolar_20V_5Hz.txt | 115.91626 | I9
I11_bipolar_20V_5Hz.txt | 105.682121 | I11
I14_bipolar_20V_5Hz.txt | 122.31512 | I14
J6_bipolar_20V_5Hz.txt | 125.591256 | J6
K2_bipolar_20V_5Hz.txt | 162.331209 | K2
K5_bipolar_20V_5Hz.txt | 141.768059 | K5
K7_bipolar_20V_5Hz.txt | 82.682558 | K7
K9_bipolar_20V_5Hz.txt | 140.330838 | K9
K13_bipolar_20V_5Hz.txt | 131.291691 | K13
L10_bipolar_20V_5Hz.txt | 135.684095 | L10
L12_bipolar_20V_5Hz.txt | 137.107185 | L12
M3_bipolar_20V_5Hz.txt | 170.013879 | M3
M7_bipolar_20V_5Hz.txt | 134.420472 | M7
M13_bipolar_20V_5Hz.txt | 151.323959 | M13
N1_bipolar_20V_5Hz.txt | 248.891437 | N1
N5_bipolar_20V_5Hz.txt | 203.055816 | N5
N8_bipolar_20V_5Hz.txt | 183.98035 | N8
N10_bipolar_20V_5Hz.txt | 170.39337 | N10
N11_bipolar_20V_5Hz.txt | 169.672741 | N11