## Sheet1
File Name | Unnormalized P_max | Electrode Location
A1_bipolar_20V_100kHz.txt | 44.48582 | A1
A4_bipolar_20V_100kHz.txt | 47.345713 | A4
A6_bipolar_20V_100kHz.txt | 46.750433 | A6
A8_bipolar_20V_100kHz.txt | 45.008283 | A8
A10_bipolar_20V_100kHz.txt | 46.266199 | A10
A12_bipolar_20V_100kHz.txt | 40.857705 | A12
A13_bipolar_20V_100kHz.txt | 41.64231 | A13
A15_bipolar_20V_100kHz.txt | 43.504609 | A15
C3_bipolar_20V_100kHz.txt | 50.850039 | C3
C7_bipolar_20V_100kHz.txt | 30.313781 | C7
C9_bipolar_20V_100kHz.txt | 45.629049 | C9
C13_bipolar_20V_100kHz.txt | 43.047681 | C13
C15_bipolar_20V_100kHz.txt | 43.990663 | C15
D2_bipolar_20V_100kHz.txt | 47.75531 | D2
D6_bipolar_20V_100kHz.txt | 47.811743 | D6
D11_bipolar_20V_100kHz.txt | 43.72306 | D11
E1_bipolar_20V_100kHz.txt | 49.848803 | E1
E3_bipolar_20V_100kHz.txt | 51.479907 | E3
E5_bipolar_20V_100kHz.txt | 49.608507 | E5
E9_bipolar_20V_100kHz.txt | 46.95068 | E9
E13_bipolar_20V_100kHz.txt | 43.058604 | E13
E15_bipolar_20V_100kHz.txt | 43.522813 | E15
F11_bipolar_20V_100kHz.txt | 44.642377 | F11
G1_bipolar_20V_100kHz.txt | 54.84406 | G1
G2_bipolar_20V_100kHz.txt | 52.269974 | G2
G3_bipolar_20V_100kHz.txt | 45.827476 | G3
G6_bipolar_20V_100kHz.txt | 46.297146 | G6
G7_bipolar_20V_100kHz.txt | 47.149107 | G7
G11_bipolar_20V_100kHz.txt | 46.781381 | G11
G13_bipolar_20V_100kHz.txt | 48.829363 | G13
G15_bipolar_20V_100kHz.txt | 46.342657 | G15
H9_bipolar_20V_100kHz.txt | 45.974931 | H9
I1_bipolar_20V_100kHz.txt | 55.037025 | I1
I7_bipolar_20V_100kHz.txt | 48.203135 | I7
I9_bipolar_20V_100kHz.txt | 49.5812 | I9
I11_bipolar_20V_100kHz.txt | 48.379717 | I11
I15_bipolar_20V_100kHz.txt | 46.879684 | I15
J4_bipolar_20V_100kHz.txt | 46.706743 | J4
J6_bipolar_20V_100kHz.txt | 51.135846 | J6
J13_bipolar_20V_100kHz.txt | 46.579313 | J13
K1_bipolar_20V_100kHz.txt | 45.392393 | K1
K3_bipolar_20V_100kHz.txt | 52.42653 | K3
K5_bipolar_20V_100kHz.txt | 49.142477 | K5
K7_bipolar_20V_100kHz.txt | 49.502922 | K7
K9_bipolar_20V_100kHz.txt | 49.213473 | K9
K11_bipolar_20V_100kHz.txt | 50.018103 | K11
K13_bipolar_20V_100kHz.txt | 45.585359 | K13
M1_bipolar_20V_100kHz.txt | 56.325889 | M1
M3_bipolar_20V_100kHz.txt | 52.879817 | M3
M5_bipolar_20V_100kHz.txt | 52.564883 | M5
M9_bipolar_20V_100kHz.txt | 49.617609 | M9
M11_bipolar_20V_100kHz.txt | 46.801405 | M11
M13_bipolar_20V_100kHz.txt | 48.05386 | M13
M15_bipolar_20V_100kHz.txt | 48.727419 | M15
N7_bipolar_20V_100kHz.txt | 52.186234 | N7
O2_bipolar_20V_100kHz.txt | 48.119396 | O2
O4_bipolar_20V_100kHz.txt | 48.792954 | O4
O6_bipolar_20V_100kHz.txt | 53.540633 | O6
O8_bipolar_20V_100kHz.txt | 51.410731 | O8
O10_bipolar_20V_100kHz.txt | 51.190459 | O10
O12_bipolar_20V_100kHz.txt | 47.769873 | O12
O14_bipolar_20V_100kHz.txt | 51.128565 | O14