## Sheet1
File Name | Unnormalized P_max | Electrode Location
A1_bipolar_20V_1kHz.txt | 47.640021 | A1
A4_bipolar_20V_1kHz.txt | 49.481162 | A4
A5_bipolar_20V_1kHz.txt | 36.449129 | A5
A6_bipolar_20V_1kHz.txt | 48.958604 | A6
A8_bipolar_20V_1kHz.txt | 46.73538 | A8
A10_bipolar_20V_1kHz.txt | 47.413166 | A10
A13_bipolar_20V_1kHz.txt | 42.706509 | A13
A15_bipolar_20V_1kHz.txt | 44.99409 | A15
B4_bipolar_20V_1kHz.txt | 51.091293 | B4
B11_bipolar_20V_1kHz.txt | 43.923744 | B11
C1_bipolar_20V_1kHz.txt | 53.946727 | C1
C3_bipolar_20V_1kHz.txt | 51.799102 | C3
C7_bipolar_20V_1kHz.txt | 30.92586 | C7
C9_bipolar_20V_1kHz.txt | 46.060374 | C9
C13_bipolar_20V_1kHz.txt | 43.705655 | C13
C15_bipolar_20V_1kHz.txt | 45.00307 | C15
D2_bipolar_20V_1kHz.txt | 47.889541 | D2
D6_bipolar_20V_1kHz.txt | 48.50639 | D6
D11_bipolar_20V_1kHz.txt | 44.903006 | D11
E1_bipolar_20V_1kHz.txt | 52.184263 | E1
E3_bipolar_20V_1kHz.txt | 52.178213 | E3
E5_bipolar_20V_1kHz.txt | 50.146333 | E5
E7_bipolar_20V_1kHz.txt | 46.196572 | E7
E8_bipolar_20V_1kHz.txt | 46.124731 | E8
E9_bipolar_20V_1kHz.txt | 47.738589 | E9
E11_bipolar_20V_1kHz.txt | 44.395415 | E11
E13_bipolar_20V_1kHz.txt | 43.623551 | E13
E15_bipolar_20V_1kHz.txt | 44.869437 | E15
F11_bipolar_20V_1kHz.txt | 44.830951 | F11
G1_bipolar_20V_1kHz.txt | 55.852366 | G1
G2_bipolar_20V_1kHz.txt | 52.956601 | G2
G3_bipolar_20V_1kHz.txt | 50.249391 | G3
G6_bipolar_20V_1kHz.txt | 46.942137 | G6
G7_bipolar_20V_1kHz.txt | 47.998799 | G7
G11_bipolar_20V_1kHz.txt | 47.201492 | G11
G13_bipolar_20V_1kHz.txt | 49.304339 | G13
G15_bipolar_20V_1kHz.txt | 47.291934 | G15
H9_bipolar_20V_1kHz.txt | 47.402476 | H9
I1_bipolar_20V_1kHz.txt | 56.441198 | I1
I7_bipolar_20V_1kHz.txt | 48.760827 | I7
I9_bipolar_20V_1kHz.txt | 50.250887 | I9
I11_bipolar_20V_1kHz.txt | 49.20684 | I11
I13_bipolar_20V_1kHz.txt | 48.408678 | I13
I15_bipolar_20V_1kHz.txt | 48.008848 | I15
J4_bipolar_20V_1kHz.txt | 47.415732 | J4
J6_bipolar_20V_1kHz.txt | 51.912029 | J6
J13_bipolar_20V_1kHz.txt | 47.44032 | J13
K1_bipolar_20V_1kHz.txt | 46.574379 | K1
K3_bipolar_20V_1kHz.txt | 53.5414 | K3
K5_bipolar_20V_1kHz.txt | 50.080265 | K5
K7_bipolar_20V_1kHz.txt | 50.194013 | K7
K9_bipolar_20V_1kHz.txt | 49.728116 | K9
K11_bipolar_20V_1kHz.txt | 50.395425 | K11
K13_bipolar_20V_1kHz.txt | 46.403115 | K13
M1_bipolar_20V_1kHz.txt | 57.138924 | M1
M3_bipolar_20V_1kHz.txt | 53.894297 | M3
M5_bipolar_20V_1kHz.txt | 53.478887 | M5
M9_bipolar_20V_1kHz.txt | 51.071128 | M9
M11_bipolar_20V_1kHz.txt | 48.010559 | M11
M13_bipolar_20V_1kHz.txt | 48.28766 | M13
M15_bipolar_20V_1kHz.txt | 49.372118 | M15
N7_bipolar_20V_1kHz.txt | 53.499053 | N7
O2_bipolar_20V_1kHz.txt | 49.514517 | O2
O4_bipolar_20V_1kHz.txt | 50.245115 | O4
O6_bipolar_20V_1kHz.txt | 55.14859 | O6
O8_bipolar_20V_1kHz.txt | 52.990883 | O8
O10_bipolar_20V_1kHz.txt | 52.52506 | O10
O12_bipolar_20V_1kHz.txt | 49.090312 | O12
O14_bipolar_20V_1kHz.txt | 52.474646 | O14