## Sheet1
File Name | Unnormalized P_max | Electrode Location
A1_bipolar_20V_5Hz.txt | 49.933313 | A1
A6_bipolar_20V_5Hz.txt | 51.538075 | A6
A8_bipolar_20V_5Hz.txt | 48.250336 | A8
A10_bipolar_20V_5Hz.txt | 48.909899 | A10
A12_bipolar_20V_5Hz.txt | 42.793372 | A12
A13_bipolar_20V_5Hz.txt | 43.315585 | A13
A15_bipolar_20V_5Hz.txt | 45.677357 | A15
C3_bipolar_20V_5Hz.txt | 52.351558 | C3
C7_bipolar_20V_5Hz.txt | 30.453133 | C7
C9_bipolar_20V_5Hz.txt | 46.313626 | C9
C13_bipolar_20V_5Hz.txt | 43.707448 | C13
C15_bipolar_20V_5Hz.txt | 45.791006 | C15
D2_bipolar_20V_5Hz.txt | 49.236907 | D2
D6_bipolar_20V_5Hz.txt | 48.397183 | D6
D11_bipolar_20V_5Hz.txt | 45.332542 | D11
E1_bipolar_20V_5Hz.txt | 50.46016 | E1
E3_bipolar_20V_5Hz.txt | 52.735086 | E3
E5_bipolar_20V_5Hz.txt | 50.79726 | E5
E9_bipolar_20V_5Hz.txt | 47.7823 | E9
E13_bipolar_20V_5Hz.txt | 43.923136 | E13
E15_bipolar_20V_5Hz.txt | 37.670514 | E15
F11_bipolar_20V_5Hz.txt | 45.95211 | F11
G1_bipolar_20V_5Hz.txt | 49.065329 | G1
G2_bipolar_20V_5Hz.txt | 53.837224 | G2
G3_bipolar_20V_5Hz.txt | 51.447239 | G3
G6_bipolar_20V_5Hz.txt | 47.46722 | G6
G7_bipolar_20V_5Hz.txt | 48.497797 | G7
G11_bipolar_20V_5Hz.txt | 47.723031 | G11
G13_bipolar_20V_5Hz.txt | 49.787976 | G13
G15_bipolar_20V_5Hz.txt | 48.33057 | G15
H9_bipolar_20V_5Hz.txt | 47.943005 | H9
I1_bipolar_20V_5Hz.txt | 57.391922 | I1
I7_bipolar_20V_5Hz.txt | 49.456931 | I7
I9_bipolar_20V_5Hz.txt | 51.027377 | I9
I11_bipolar_20V_5Hz.txt | 49.913128 | I11
I15_bipolar_20V_5Hz.txt | 49.180388 | I15
J4_bipolar_20V_5Hz.txt | 48.344229 | J4
J6_bipolar_20V_5Hz.txt | 52.70077 | J6
J13_bipolar_20V_5Hz.txt | 48.772637 | J13
K1_bipolar_20V_5Hz.txt | 48.26052 | K1
K3_bipolar_20V_5Hz.txt | 54.676948 | K3
K5_bipolar_20V_5Hz.txt | 51.641022 | K5
K7_bipolar_20V_5Hz.txt | 51.505778 | K7
K9_bipolar_20V_5Hz.txt | 50.662016 | K9
K11_bipolar_20V_5Hz.txt | 51.205011 | K11
K13_bipolar_20V_5Hz.txt | 47.019143 | K13
M1_bipolar_20V_5Hz.txt | 58.934108 | M1
M3_bipolar_20V_5Hz.txt | 54.880823 | M3
M5_bipolar_20V_5Hz.txt | 54.586112 | M5
M9_bipolar_20V_5Hz.txt | 51.951881 | M9
M11_bipolar_20V_5Hz.txt | 49.773847 | M11
M13_bipolar_20V_5Hz.txt | 49.400411 | M13
M15_bipolar_20V_5Hz.txt | 51.186844 | M15
N7_bipolar_20V_5Hz.txt | 55.072587 | N7
O2_bipolar_20V_5Hz.txt | 52.208239 | O2
O4_bipolar_20V_5Hz.txt | 53.49003 | O4
O6_bipolar_20V_5Hz.txt | 57.755264 | O6
O8_bipolar_20V_5Hz.txt | 55.381428 | O8
O10_bipolar_20V_5Hz.txt | 54.646669 | O10
O12_bipolar_20V_5Hz.txt | 51.243364 | O12
O14_bipolar_20V_5Hz.txt | 54.142027 | O14