## Sheet1
File Name | Unnormalized P_max
A11_monopolar_10V_100kHz.txt | 12.495424
A14_monopolar_10V_100kHz.txt | 14.175679
A2_monopolar_10V_100kHz.txt | 10.764196
A3_monopolar_10V_100kHz.txt | 11.146486
A8_monopolar_10V_100kHz.txt | 11.239328
A9_monopolar_10V_100kHz.txt | 11.845531
B13_monopolar_10V_100kHz.txt | 13.857104
B15_monopolar_10V_100kHz.txt | 14.117426
B6_monopolar_10V_100kHz.txt | 12.81764
C11_monopolar_10V_100kHz.txt | 13.396536
C13_monopolar_10V_100kHz.txt | 12.870432
C15_monopolar_10V_100kHz.txt | 13.312796
C1_monopolar_10V_100kHz.txt | 11.166511
C5_monopolar_10V_100kHz.txt | 12.497244
C7_monopolar_10V_100kHz.txt | 13.037911
C9_monopolar_10V_100kHz.txt | 13.056116
D4_monopolar_10V_100kHz.txt | 10.658611
E10_monopolar_10V_100kHz.txt | 12.895918
E12_monopolar_10V_100kHz.txt | 13.777006
E1_monopolar_10V_100kHz.txt | 11.747227
E4_monopolar_10V_100kHz.txt | 11.326708
E5_monopolar_10V_100kHz.txt | 12.398941
E8_monopolar_10V_100kHz.txt | 12.677466
F14_monopolar_10V_100kHz.txt | 13.403818
F15_monopolar_10V_100kHz.txt | 13.587681
G10_monopolar_10V_100kHz.txt | 13.975432
G11_monopolar_10V_100kHz.txt | 13.733315
G13_monopolar_10V_100kHz.txt | 13.79703
G15_monopolar_10V_100kHz.txt | 14.104683
G2_monopolar_10V_100kHz.txt | 12.850407
G3_monopolar_10V_100kHz.txt | 12.180489
G5_monopolar_10V_100kHz.txt | 13.356486
G7_monopolar_10V_100kHz.txt | 13.873488
G9_monopolar_10V_100kHz.txt | 13.731495
H9_monopolar_10V_100kHz.txt | 14.441462
I10_monopolar_10V_100kHz.txt | 15.615639
I11_monopolar_10V_100kHz.txt | 16.234584
I15_monopolar_10V_100kHz.txt | 15.821347
I1_monopolar_10V_100kHz.txt | 13.784287
I3_monopolar_10V_100kHz.txt | 14.832854
I6_monopolar_10V_100kHz.txt | 15.156891
I8_monopolar_10V_100kHz.txt | 15.666611
J13_monopolar_10V_100kHz.txt | 17.332303
K11_monopolar_10V_100kHz.txt | 19.494973
K13_monopolar_10V_100kHz.txt | 18.602962
K2_monopolar_10V_100kHz.txt | 16.620515
K3_monopolar_10V_100kHz.txt | 17.010087
K6_monopolar_10V_100kHz.txt | 18.240697
K9_monopolar_10V_100kHz.txt | 18.655755
L15_monopolar_10V_100kHz.txt | 21.81966
L7_monopolar_10V_100kHz.txt | 21.064182
L8_monopolar_10V_100kHz.txt | 21.661283
M12_monopolar_10V_100kHz.txt | 22.547832
M13_monopolar_10V_100kHz.txt | 22.899174
M15_monopolar_10V_100kHz.txt | 24.362799
M3_monopolar_10V_100kHz.txt | 18.473712
M5_monopolar_10V_100kHz.txt | 21.781431
N10_monopolar_10V_100kHz.txt | 24.939875
N1_monopolar_10V_100kHz.txt | 16.940911
N8_monopolar_10V_100kHz.txt | 24.417412
O12_monopolar_10V_100kHz.txt | 20.434314
O13_monopolar_10V_100kHz.txt | 19.766216
O15_monopolar_10V_100kHz.txt | 16.074387
O1_monopolar_10V_100kHz.txt | 14.208447
O3_monopolar_10V_100kHz.txt | 22.706209
O5_monopolar_10V_100kHz.txt | 25.780913
O7_monopolar_10V_100kHz.txt | 25.826424
O9_monopolar_10V_100kHz.txt | 24.337313