## Sheet1
File Name | Unnormalized P_max
A11_monopolar_10V_1kHz.txt | 13.8944
A14_monopolar_10V_1kHz.txt | 15.220039
A2_monopolar_10V_1kHz.txt | 11.270278
A3_monopolar_10V_1kHz.txt | 11.686571
A8_monopolar_10V_1kHz.txt | 12.531986
A9_monopolar_10V_1kHz.txt | 13.032735
B13_monopolar_10V_1kHz.txt | 14.332075
B15_monopolar_10V_1kHz.txt | 14.84715
B6_monopolar_10V_1kHz.txt | 13.169148
C11_monopolar_10V_1kHz.txt | 13.699403
C13_monopolar_10V_1kHz.txt | 13.491364
C15_monopolar_10V_1kHz.txt | 13.847362
C1_monopolar_10V_1kHz.txt | 11.640388
C5_monopolar_10V_1kHz.txt | 12.887129
C7_monopolar_10V_1kHz.txt | 13.396003
C9_monopolar_10V_1kHz.txt | 13.402204
D4_monopolar_10V_1kHz.txt | 10.9889
E10_monopolar_10V_1kHz.txt | 13.319886
E12_monopolar_10V_1kHz.txt | 13.692775
E1_monopolar_10V_1kHz.txt | 12.164015
E4_monopolar_10V_1kHz.txt | 11.667114
E5_monopolar_10V_1kHz.txt | 13.142849
E8_monopolar_10V_1kHz.txt | 13.012209
F14_monopolar_10V_1kHz.txt | 14.074217
F15_monopolar_10V_1kHz.txt | 14.44903
G10_monopolar_10V_1kHz.txt | 15.639753
G11_monopolar_10V_1kHz.txt | 14.504408
G13_monopolar_10V_1kHz.txt | 14.743237
G15_monopolar_10V_1kHz.txt | 14.958118
G2_monopolar_10V_1kHz.txt | 13.302567
G3_monopolar_10V_1kHz.txt | 12.664978
G5_monopolar_10V_1kHz.txt | 13.861046
G7_monopolar_10V_1kHz.txt | 14.447961
G9_monopolar_10V_1kHz.txt | 14.85164
H9_monopolar_10V_1kHz.txt | 15.181553
I10_monopolar_10V_1kHz.txt | 17.954061
I11_monopolar_10V_1kHz.txt | 17.538623
I15_monopolar_10V_1kHz.txt | 16.754786
I1_monopolar_10V_1kHz.txt | 14.62564
I3_monopolar_10V_1kHz.txt | 15.406697
I5_monopolar_10V_1kHz.txt | 15.874519
I6_monopolar_10V_1kHz.txt | 16.477257
I8_monopolar_10V_1kHz.txt | 16.075717
J13_monopolar_10V_1kHz.txt | 18.862337
K11_monopolar_10V_1kHz.txt | 21.305146
K13_monopolar_10V_1kHz.txt | 20.368006
K2_monopolar_10V_1kHz.txt | 17.455236
K3_monopolar_10V_1kHz.txt | 17.727847
K6_monopolar_10V_1kHz.txt | 19.773393
K9_monopolar_10V_1kHz.txt | 19.747735
L15_monopolar_10V_1kHz.txt | 23.471282
L7_monopolar_10V_1kHz.txt | 23.048147
L8_monopolar_10V_1kHz.txt | 22.473205
M12_monopolar_10V_1kHz.txt | 24.216847
M13_monopolar_10V_1kHz.txt | 25.30216
M15_monopolar_10V_1kHz.txt | 26.759609
M3_monopolar_10V_1kHz.txt | 19.658575
M5_monopolar_10V_1kHz.txt | 23.064611
N10_monopolar_10V_1kHz.txt | 27.838463
N1_monopolar_10V_1kHz.txt | 22.855502
N8_monopolar_10V_1kHz.txt | 28.134896
O12_monopolar_10V_1kHz.txt | 25.093265
O13_monopolar_10V_1kHz.txt | 25.562797
O15_monopolar_10V_1kHz.txt | 19.879658
O1_monopolar_10V_1kHz.txt | 22.338075
O3_monopolar_10V_1kHz.txt | 28.034068
O5_monopolar_10V_1kHz.txt | 27.917109
O7_monopolar_10V_1kHz.txt | 27.874761
O9_monopolar_10V_1kHz.txt | 27.318193