## Sheet1
File Name | Unnormalized P_max
A11_monopolar_10V_5Hz.txt | 15.357425
A2_monopolar_10V_5Hz.txt | 11.791549
A3_monopolar_10V_5Hz.txt | 12.249402
A8_monopolar_10V_5Hz.txt | 13.90362
A9_monopolar_10V_5Hz.txt | 14.409132
B13_monopolar_10V_5Hz.txt | 15.318931
B15_monopolar_10V_5Hz.txt | 16.223028
C13_monopolar_10V_5Hz.txt | 15.740735
C1_monopolar_10V_5Hz.txt | 12.420078
C5_monopolar_10V_5Hz.txt | 13.673675
C9_monopolar_10V_5Hz.txt | 14.005252
D4_monopolar_10V_5Hz.txt | 11.907437
E1_monopolar_10V_5Hz.txt | 12.600734
E4_monopolar_10V_5Hz.txt | 12.038805
E5_monopolar_10V_5Hz.txt | 13.582226
F15_monopolar_10V_5Hz.txt | 16.455417
G11_monopolar_10V_5Hz.txt | 15.865178
G13_monopolar_10V_5Hz.txt | 16.271095
G15_monopolar_10V_5Hz.txt | 16.857464
G2_monopolar_10V_5Hz.txt | 14.734191
G3_monopolar_10V_5Hz.txt | 15.02483
G5_monopolar_10V_5Hz.txt | 14.980226
G7_monopolar_10V_5Hz.txt | 17.235274
H9_monopolar_10V_5Hz.txt | 16.28861
I1_monopolar_10V_5Hz.txt | 15.39266
I3_monopolar_10V_5Hz.txt | 16.047463
I8_monopolar_10V_5Hz.txt | 17.126921
K2_monopolar_10V_5Hz.txt | 19.048152
K3_monopolar_10V_5Hz.txt | 21.439864
K9_monopolar_10V_5Hz.txt | 24.547804
M3_monopolar_10V_5Hz.txt | 21.981426
M5_monopolar_10V_5Hz.txt | 25.415788