## Sheet1
File Name | Unnormalized P_max
A11_monopolar_10V_1kHz.txt | 10.498842
A15_monopolar_10V_1kHz.txt | 10.018833
A1_monopolar_10V_1kHz.txt | 9.896318
A3_monopolar_10V_1kHz.txt | 9.848638
A5_monopolar_10V_1kHz.txt | 11.146053
A7_monopolar_10V_1kHz.txt | 10.472971
A9_monopolar_10V_1kHz.txt | 13.03017
B13_monopolar_10V_1kHz.txt | 10.157169
B14_monopolar_10V_1kHz.txt | 13.952985
C11_monopolar_10V_1kHz.txt | 9.967304
C13_monopolar_10V_1kHz.txt | 10.131298
C15_monopolar_10V_1kHz.txt | 10.266855
C1_monopolar_10V_1kHz.txt | 9.856976
C3_monopolar_10V_1kHz.txt | 6.938862
C5_monopolar_10V_1kHz.txt | 9.577951
C7_monopolar_10V_1kHz.txt | 9.948274
C9_monopolar_10V_1kHz.txt | 11.883279
D9_monopolar_10V_1kHz.txt | 9.589711
E13_monopolar_10V_1kHz.txt | 9.964524
E15_monopolar_10V_1kHz.txt | 9.841154
E1_monopolar_10V_1kHz.txt | 10.338696
E3_monopolar_10V_1kHz.txt | 4.857609
E5_monopolar_10V_1kHz.txt | 9.462278
E7_monopolar_10V_1kHz.txt | 9.748787
E9_monopolar_10V_1kHz.txt | 9.663904
F11_monopolar_10V_1kHz.txt | 9.693837
F12_monopolar_10V_1kHz.txt | 11.096234
G15_monopolar_10V_1kHz.txt | 10.274766
G1_monopolar_10V_1kHz.txt | 10.993177
G5_monopolar_10V_1kHz.txt | 9.906153
G7_monopolar_10V_1kHz.txt | 9.806089
G9_monopolar_10V_1kHz.txt | 10.101364
H10_monopolar_10V_1kHz.txt | 9.212117
H11_monopolar_10V_1kHz.txt | 11.545882
H13_monopolar_10V_1kHz.txt | 11.683578
H3_monopolar_10V_1kHz.txt | 11.140921
I11_monopolar_10V_1kHz.txt | 11.455653
I13_monopolar_10V_1kHz.txt | 10.690846
I15_monopolar_10V_1kHz.txt | 11.118685
I1_monopolar_10V_1kHz.txt | 11.125741
I3_monopolar_10V_1kHz.txt | 10.607459
I5_monopolar_10V_1kHz.txt | 10.848639
I7_monopolar_10V_1kHz.txt | 10.041924
I9_monopolar_10V_1kHz.txt | 9.80053
J6_monopolar_10V_1kHz.txt | 10.872586
K12_monopolar_10V_1kHz.txt | 11.367135
K14_monopolar_10V_1kHz.txt | 13.101369
K1_monopolar_10V_1kHz.txt | 12.466773
K3_monopolar_10V_1kHz.txt | 10.829182
K6_monopolar_10V_1kHz.txt | 11.527281
K7_monopolar_10V_1kHz.txt | 11.682509
K9_monopolar_10V_1kHz.txt | 10.712227
L15_monopolar_10V_1kHz.txt | 13.400707
L1_monopolar_10V_1kHz.txt | 12.381035
M11_monopolar_10V_1kHz.txt | 12.376331
M13_monopolar_10V_1kHz.txt | 12.545456
M15_monopolar_10V_1kHz.txt | 12.543318
M1_monopolar_10V_1kHz.txt | 13.316037
M3_monopolar_10V_1kHz.txt | 12.015629
M5_monopolar_10V_1kHz.txt | 12.560423
M7_monopolar_10V_1kHz.txt | 12.400919
M9_monopolar_10V_1kHz.txt | 12.357943
O11_monopolar_10V_1kHz.txt | 13.558715
O13_monopolar_10V_1kHz.txt | 14.106075
O15_monopolar_10V_1kHz.txt | 13.541823
O1_monopolar_10V_1kHz.txt | 13.736393
O3_monopolar_10V_1kHz.txt | 13.610885
O5_monopolar_10V_1kHz.txt | 13.211697
O7_monopolar_10V_1kHz.txt | 14.015418
O9_monopolar_10V_1kHz.txt | 14.44903