## Sheet1
File Name | Unnormalized P_max
A11_monopolar_10V_1kHz.txt | 9.971794
A13_monopolar_10V_1kHz.txt | 6.278822
A1_monopolar_10V_1kHz.txt | 17.321176
A4_monopolar_10V_1kHz.txt | 15.921344
A5_monopolar_10V_1kHz.txt | 14.227521
A7_monopolar_10V_1kHz.txt | 14.829189
A9_monopolar_10V_1kHz.txt | 13.23714
B15_monopolar_10V_1kHz.txt | 9.958324
B3_monopolar_10V_1kHz.txt | 15.939304
C11_monopolar_10V_1kHz.txt | 10.981631
C14_monopolar_10V_1kHz.txt | 10.896533
C15_monopolar_10V_1kHz.txt | 9.704956
C1_monopolar_10V_1kHz.txt | 18.382114
C3_monopolar_10V_1kHz.txt | 16.60362
C5_monopolar_10V_1kHz.txt | 14.471481
C7_monopolar_10V_1kHz.txt | 14.289526
C9_monopolar_10V_1kHz.txt | 13.525574
E11_monopolar_10V_1kHz.txt | 14.852281
E13_monopolar_10V_1kHz.txt | 11.040643
E15_monopolar_10V_1kHz.txt | 10.218961
E2_monopolar_10V_1kHz.txt | 18.259599
E3_monopolar_10V_1kHz.txt | 16.649804
E5_monopolar_10V_1kHz.txt | 15.509541
E7_monopolar_10V_1kHz.txt | 15.441335
E9_monopolar_10V_1kHz.txt | 13.961965
F12_monopolar_10V_1kHz.txt | 11.352168
G11_monopolar_10V_1kHz.txt | 14.044925
G13_monopolar_10V_1kHz.txt | 11.492215
G15_monopolar_10V_1kHz.txt | 10.48024
G1_monopolar_10V_1kHz.txt | 18.848012
G3_monopolar_10V_1kHz.txt | 15.951492
G5_monopolar_10V_1kHz.txt | 16.147772
G7_monopolar_10V_1kHz.txt | 15.550379
G9_monopolar_10V_1kHz.txt | 14.749223
H14_monopolar_10V_1kHz.txt | 11.99831
I11_monopolar_10V_1kHz.txt | 14.436202
I13_monopolar_10V_1kHz.txt | 11.569188
I15_monopolar_10V_1kHz.txt | 11.059672
I1_monopolar_10V_1kHz.txt | 19.097959
I3_monopolar_10V_1kHz.txt | 17.180914
I5_monopolar_10V_1kHz.txt | 15.777662
I6_monopolar_10V_1kHz.txt | 13.576889
I7_monopolar_10V_1kHz.txt | 15.100945
I9_monopolar_10V_1kHz.txt | 14.279691
K12_monopolar_10V_1kHz.txt | 12.754351
K13_monopolar_10V_1kHz.txt | 11.671177
K15_monopolar_10V_1kHz.txt | 10.542887
K1_monopolar_10V_1kHz.txt | 19.98635
K3_monopolar_10V_1kHz.txt | 9.902091
K4_monopolar_10V_1kHz.txt | 12.781506
K5_monopolar_10V_1kHz.txt | 14.876228
K7_monopolar_10V_1kHz.txt | 14.56171
K9_monopolar_10V_1kHz.txt | 14.674603
M11_monopolar_10V_1kHz.txt | 16.14991
M12_monopolar_10V_1kHz.txt | 11.977143
M13_monopolar_10V_1kHz.txt | 12.355163
M14_monopolar_10V_1kHz.txt | 10.734891
M15_monopolar_10V_1kHz.txt | 11.536475
M1_monopolar_10V_1kHz.txt | 21.026976
M3_monopolar_10V_1kHz.txt | 18.924129
M5_monopolar_10V_1kHz.txt | 16.531138
M7_monopolar_10V_1kHz.txt | 15.016275
M9_monopolar_10V_1kHz.txt | 13.884993
O11_monopolar_10V_1kHz.txt | 14.611528
O13_monopolar_10V_1kHz.txt | 12.705816
O15_monopolar_10V_1kHz.txt | 13.597201
O1_monopolar_10V_1kHz.txt | 18.191179
O3_monopolar_10V_1kHz.txt | 18.671616
O5_monopolar_10V_1kHz.txt | 17.216194
O7_monopolar_10V_1kHz.txt | 16.256175
O9_monopolar_10V_1kHz.txt | 15.059893