## Sheet1
File Name | Unnormalized P_max
A11_monopolar_10V_5Hz.txt | 10.710869
A13_monopolar_10V_5Hz.txt | 6.699359
A1_monopolar_10V_5Hz.txt | 19.317202
A5_monopolar_10V_5Hz.txt | 15.662117
A7_monopolar_10V_5Hz.txt | 15.403455
A9_monopolar_10V_5Hz.txt | 14.191
B15_monopolar_10V_5Hz.txt | 10.761176
B3_monopolar_10V_5Hz.txt | 18.199658
C11_monopolar_10V_5Hz.txt | 11.501724
C14_monopolar_10V_5Hz.txt | 12.405006
C15_monopolar_10V_5Hz.txt | 10.637954
C1_monopolar_10V_5Hz.txt | 19.895018
C3_monopolar_10V_5Hz.txt | 18.048534
C5_monopolar_10V_5Hz.txt | 14.994483
C7_monopolar_10V_5Hz.txt | 16.194107
C9_monopolar_10V_5Hz.txt | 13.977145
E13_monopolar_10V_5Hz.txt | 11.798881
E15_monopolar_10V_5Hz.txt | 11.325549
E2_monopolar_10V_5Hz.txt | 19.224939
E3_monopolar_10V_5Hz.txt | 20.606238
E5_monopolar_10V_5Hz.txt | 15.996749
E7_monopolar_10V_5Hz.txt | 15.837682
E9_monopolar_10V_5Hz.txt | 14.362491
F12_monopolar_10V_5Hz.txt | 11.860797
G11_monopolar_10V_5Hz.txt | 14.453328
G15_monopolar_10V_5Hz.txt | 11.585841
G1_monopolar_10V_5Hz.txt | 19.74206
G3_monopolar_10V_5Hz.txt | 16.527517
G5_monopolar_10V_5Hz.txt | 16.57986
G7_monopolar_10V_5Hz.txt | 15.938499
G9_monopolar_10V_5Hz.txt | 18.580319
H14_monopolar_10V_5Hz.txt | 12.946976
I11_monopolar_10V_5Hz.txt | 14.995705
I13_monopolar_10V_5Hz.txt | 12.160397
I15_monopolar_10V_5Hz.txt | 13.16633
I1_monopolar_10V_5Hz.txt | 20.190952
I3_monopolar_10V_5Hz.txt | 17.681722
I6_monopolar_10V_5Hz.txt | 14.061669
I7_monopolar_10V_5Hz.txt | 15.717516
I9_monopolar_10V_5Hz.txt | 14.672886
K12_monopolar_10V_5Hz.txt | 13.141482
K13_monopolar_10V_5Hz.txt | 12.109887
K15_monopolar_10V_5Hz.txt | 11.55529
K1_monopolar_10V_5Hz.txt | 20.807058
K3_monopolar_10V_5Hz.txt | 10.231834
K4_monopolar_10V_5Hz.txt | 13.101562
K5_monopolar_10V_5Hz.txt | 15.752344
K7_monopolar_10V_5Hz.txt | 14.913625
K9_monopolar_10V_5Hz.txt | 15.073507
M12_monopolar_10V_5Hz.txt | 15.210782
M14_monopolar_10V_5Hz.txt | 11.498058
M15_monopolar_10V_5Hz.txt | 12.367327
M1_monopolar_10V_5Hz.txt | 21.661662
M3_monopolar_10V_5Hz.txt | 19.357733
M5_monopolar_10V_5Hz.txt | 16.89107
M7_monopolar_10V_5Hz.txt | 15.39429
M9_monopolar_10V_5Hz.txt | 14.243954
O11_monopolar_10V_5Hz.txt | 15.304471
O13_monopolar_10V_5Hz.txt | 13.114801
O1_monopolar_10V_5Hz.txt | 20.061621
O3_monopolar_10V_5Hz.txt | 20.044309
O5_monopolar_10V_5Hz.txt | 18.192122
O7_monopolar_10V_5Hz.txt | 17.224072
O9_monopolar_10V_5Hz.txt | 15.992269