## Sheet1
File Name | Unnormalized P_max
A11_monopolar_10V_100kHz.txt | 13.351025
A14_monopolar_10V_100kHz.txt | 12.999682
A15_monopolar_10V_100kHz.txt | 13.005144
A1_monopolar_10V_100kHz.txt | 15.497311
A3_monopolar_10V_100kHz.txt | 15.080433
A5_monopolar_10V_100kHz.txt | 14.588917
A7_monopolar_10V_100kHz.txt | 14.825573
A9_monopolar_10V_100kHz.txt | 14.466948
B2_monopolar_10V_100kHz.txt | 16.700614
C12_monopolar_10V_100kHz.txt | 15.655688
C15_monopolar_10V_100kHz.txt | 14.281264
C1_monopolar_10V_100kHz.txt | 16.505828
C3_monopolar_10V_100kHz.txt | 15.085894
C5_monopolar_10V_100kHz.txt | 16.97914
C7_monopolar_10V_100kHz.txt | 16.21456
C9_monopolar_10V_100kHz.txt | 15.61928
D14_monopolar_10V_100kHz.txt | 15.581051
D6_monopolar_10V_100kHz.txt | 16.265532
D8_monopolar_10V_100kHz.txt | 16.334708
E11_monopolar_10V_100kHz.txt | 16.362014
E1_monopolar_10V_100kHz.txt | 15.721224
E4_monopolar_10V_100kHz.txt | 17.765565
E6_monopolar_10V_100kHz.txt | 17.239461
E7_monopolar_10V_100kHz.txt | 17.051957
E9_monopolar_10V_100kHz.txt | 16.771611
F13_monopolar_10V_100kHz.txt | 16.873555
F15_monopolar_10V_100kHz.txt | 15.928752
G11_monopolar_10V_100kHz.txt | 17.439708
G15_monopolar_10V_100kHz.txt | 16.372937
G1_monopolar_10V_100kHz.txt | 18.147855
G3_monopolar_10V_100kHz.txt | 17.838382
G5_monopolar_10V_100kHz.txt | 17.119313
G7_monopolar_10V_100kHz.txt | 17.840203
G9_monopolar_10V_100kHz.txt | 17.528909
H13_monopolar_10V_100kHz.txt | 16.833506
I10_monopolar_10V_100kHz.txt | 19.986488
I13_monopolar_10V_100kHz.txt | 19.742551
I2_monopolar_10V_100kHz.txt | 20.749248
I3_monopolar_10V_100kHz.txt | 20.053844
J1_monopolar_10V_100kHz.txt | 20.29232
J5_monopolar_10V_100kHz.txt | 19.580533
J7_monopolar_10V_100kHz.txt | 18.817773
K11_monopolar_10V_100kHz.txt | 15.116841
K13_monopolar_10V_100kHz.txt | 18.972509
K1_monopolar_10V_100kHz.txt | 20.046562
K8_monopolar_10V_100kHz.txt | 19.205524
L15_monopolar_10V_100kHz.txt | 18.815953
L3_monopolar_10V_100kHz.txt | 19.948259
L5_monopolar_10V_100kHz.txt | 23.596399
L6_monopolar_10V_100kHz.txt | 20.343292
L9_monopolar_10V_100kHz.txt | 18.282567
M11_monopolar_10V_100kHz.txt | 20.022897
M13_monopolar_10V_100kHz.txt | 20.153968
M15_monopolar_10V_100kHz.txt | 18.854182
M1_monopolar_10V_100kHz.txt | 18.369948
M3_monopolar_10V_100kHz.txt | 20.579948
M5_monopolar_10V_100kHz.txt | 19.249215
M7_monopolar_10V_100kHz.txt | 21.024133
M9_monopolar_10V_100kHz.txt | 19.465846
O11_monopolar_10V_100kHz.txt | 19.099939
O13_monopolar_10V_100kHz.txt | 20.379701
O15_monopolar_10V_100kHz.txt | 18.93246
O1_monopolar_10V_100kHz.txt | 17.208514
O3_monopolar_10V_100kHz.txt | 20.033819
O5_monopolar_10V_100kHz.txt | 20.097534
O8_monopolar_10V_100kHz.txt | 19.811727
O9_monopolar_10V_100kHz.txt | 19.079915