## Sheet1
File Name | Unnormalized P_max
A11_monopolar_10V_1kHz.txt | 13.821918
A14_monopolar_10V_1kHz.txt | 13.745159
A15_monopolar_10V_1kHz.txt | 13.710094
A1_monopolar_10V_1kHz.txt | 17.323314
A3_monopolar_10V_1kHz.txt | 16.228593
A5_monopolar_10V_1kHz.txt | 15.422092
A7_monopolar_10V_1kHz.txt | 15.619227
A9_monopolar_10V_1kHz.txt | 15.16124
B2_monopolar_10V_1kHz.txt | 16.96475
C11_monopolar_10V_1kHz.txt | 16.424659
C12_monopolar_10V_1kHz.txt | 15.986557
C13_monopolar_10V_1kHz.txt | 15.781938
C15_monopolar_10V_1kHz.txt | 14.688287
C1_monopolar_10V_1kHz.txt | 17.281834
C3_monopolar_10V_1kHz.txt | 15.708387
C5_monopolar_10V_1kHz.txt | 18.81765
C7_monopolar_10V_1kHz.txt | 18.335075
C9_monopolar_10V_1kHz.txt | 16.115486
D14_monopolar_10V_1kHz.txt | 15.792629
D6_monopolar_10V_1kHz.txt | 16.561927
D8_monopolar_10V_1kHz.txt | 16.588012
E11_monopolar_10V_1kHz.txt | 16.945293
E1_monopolar_10V_1kHz.txt | 16.556154
E3_monopolar_10V_1kHz.txt | 17.069946
E4_monopolar_10V_1kHz.txt | 18.107792
E5_monopolar_10V_1kHz.txt | 17.855707
E6_monopolar_10V_1kHz.txt | 17.539051
E7_monopolar_10V_1kHz.txt | 17.774245
E9_monopolar_10V_1kHz.txt | 17.333363
F13_monopolar_10V_1kHz.txt | 18.812091
F15_monopolar_10V_1kHz.txt | 16.904669
G11_monopolar_10V_1kHz.txt | 18.045573
G15_monopolar_10V_1kHz.txt | 17.466996
G1_monopolar_10V_1kHz.txt | 19.054127
G3_monopolar_10V_1kHz.txt | 18.6404
G5_monopolar_10V_1kHz.txt | 17.835609
G7_monopolar_10V_1kHz.txt | 18.575828
G9_monopolar_10V_1kHz.txt | 18.180489
H13_monopolar_10V_1kHz.txt | 17.209565
I10_monopolar_10V_1kHz.txt | 20.396443
I11_monopolar_10V_1kHz.txt | 21.363517
I13_monopolar_10V_1kHz.txt | 20.239718
I2_monopolar_10V_1kHz.txt | 21.878592
I3_monopolar_10V_1kHz.txt | 21.299801
J12_monopolar_10V_1kHz.txt | 19.011792
J15_monopolar_10V_1kHz.txt | 19.851862
J1_monopolar_10V_1kHz.txt | 20.809743
J5_monopolar_10V_1kHz.txt | 20.244208
J7_monopolar_10V_1kHz.txt | 19.245489
K11_monopolar_10V_1kHz.txt | 15.520873
K13_monopolar_10V_1kHz.txt | 19.47769
K1_monopolar_10V_1kHz.txt | 21.280772
K3_monopolar_10V_1kHz.txt | 21.123833
K8_monopolar_10V_1kHz.txt | 19.725926
L15_monopolar_10V_1kHz.txt | 19.849724
L3_monopolar_10V_1kHz.txt | 20.98849
L6_monopolar_10V_1kHz.txt | 21.792853
L9_monopolar_10V_1kHz.txt | 18.853357
M11_monopolar_10V_1kHz.txt | 21.084278
M13_monopolar_10V_1kHz.txt | 21.343419
M15_monopolar_10V_1kHz.txt | 22.054774
M1_monopolar_10V_1kHz.txt | 20.109079
M3_monopolar_10V_1kHz.txt | 21.765699
M5_monopolar_10V_1kHz.txt | 20.301938
M7_monopolar_10V_1kHz.txt | 22.200166
M9_monopolar_10V_1kHz.txt | 20.528151
O11_monopolar_10V_1kHz.txt | 20.612821
O13_monopolar_10V_1kHz.txt | 22.183703
O15_monopolar_10V_1kHz.txt | 21.122764
O1_monopolar_10V_1kHz.txt | 18.50805
O3_monopolar_10V_1kHz.txt | 21.382547
O5_monopolar_10V_1kHz.txt | 21.527084
O8_monopolar_10V_1kHz.txt | 21.404142
O9_monopolar_10V_1kHz.txt | 20.554878