## Sheet1
File Name | Unnormalized P_max
A11_monopolar_10V_5Hz.txt | 14.738672
A14_monopolar_10V_5Hz.txt | 16.983537
A15_monopolar_10V_5Hz.txt | 14.448848
A3_monopolar_10V_5Hz.txt | 21.705044
A5_monopolar_10V_5Hz.txt | 16.440956
A7_monopolar_10V_5Hz.txt | 16.504298
A9_monopolar_10V_5Hz.txt | 16.412646
B2_monopolar_10V_5Hz.txt | 17.757691
C12_monopolar_10V_5Hz.txt | 16.526906
C15_monopolar_10V_5Hz.txt | 16.178628
C1_monopolar_10V_5Hz.txt | 17.569295
C3_monopolar_10V_5Hz.txt | 15.981474
C9_monopolar_10V_5Hz.txt | 16.508575
D14_monopolar_10V_5Hz.txt | 17.277434
D6_monopolar_10V_5Hz.txt | 17.287211
D8_monopolar_10V_5Hz.txt | 17.305541
E11_monopolar_10V_5Hz.txt | 17.289655
E1_monopolar_10V_5Hz.txt | 17.002682
E4_monopolar_10V_5Hz.txt | 23.619263
E6_monopolar_10V_5Hz.txt | 18.415346
E7_monopolar_10V_5Hz.txt | 19.077888
E9_monopolar_10V_5Hz.txt | 17.687832
G11_monopolar_10V_5Hz.txt | 18.669731
G1_monopolar_10V_5Hz.txt | 20.401344
G3_monopolar_10V_5Hz.txt | 20.445745
G5_monopolar_10V_5Hz.txt | 18.460764
G7_monopolar_10V_5Hz.txt | 19.636762
G9_monopolar_10V_5Hz.txt | 20.054085
H13_monopolar_10V_5Hz.txt | 18.793767
I10_monopolar_10V_5Hz.txt | 22.175525
I13_monopolar_10V_5Hz.txt | 22.131736
J12_monopolar_10V_5Hz.txt | 21.154521
J1_monopolar_10V_5Hz.txt | 24.96161
J7_monopolar_10V_5Hz.txt | 21.765331
K11_monopolar_10V_5Hz.txt | 17.631619
K1_monopolar_10V_5Hz.txt | 25.036297
K8_monopolar_10V_5Hz.txt | 25.008037
L9_monopolar_10V_5Hz.txt | 23.498149
O1_monopolar_10V_5Hz.txt | 23.263129