## Sheet1
File Name | Unnormalized P_max | Electrode Location
A6_Bipolar_10V_100kHz.txt | 54.028508 | A6
A8_Bipolar_10V_100kHz.txt | 50.839116 | A8
A10_Bipolar_10V_100kHz.txt | 52.502988 | A10
A13_Bipolar_10V_100kHz.txt | 61.452217 | A13
C3_Bipolar_10V_100kHz.txt | 58.291952 | C3
C4_Bipolar_10V_100kHz.txt | 57.43271 | C4
C5_Bipolar_10V_100kHz.txt | 55.739711 | C5
C11_Bipolar_10V_100kHz.txt | 57.987941 | C11
C14_Bipolar_10V_100kHz.txt | 68.273364 | C14
D2_Bipolar_10V_100kHz.txt | 61.727101 | D2
D10_Bipolar_10V_100kHz.txt | 53.915641 | D10
D12_Bipolar_10V_100kHz.txt | 62.857588 | D12
E3_Bipolar_10V_100kHz.txt | 56.959398 | E3
E8_Bipolar_10V_100kHz.txt | 41.622285 | E8
E9_Bipolar_10V_100kHz.txt | 54.656556 | E9
E11_Bipolar_10V_100kHz.txt | 57.017652 | E11
F1_Bipolar_10V_100kHz.txt | 52.947173 | F1
F5_Bipolar_10V_100kHz.txt | 50.653433 | F5
F8_Bipolar_10V_100kHz.txt | 40.744838 | F8
F14_Bipolar_10V_100kHz.txt | 69.709682 | F14
F15_Bipolar_10V_100kHz.txt | 74.213423 | F15
G1_Bipolar_10V_100kHz.txt | 52.63588 | G1
G4_Bipolar_10V_100kHz.txt | 53.271209 | G4
G5_Bipolar_10V_100kHz.txt | 50.460467 | G5
G8_Bipolar_10V_100kHz.txt | 50.81363 | G8
G9_Bipolar_10V_100kHz.txt | 47.782616 | G9
G11_Bipolar_10V_100kHz.txt | 31.260404 | G11
H14_Bipolar_10V_100kHz.txt | 74.056866 | H14
H15_Bipolar_10V_100kHz.txt | 71.859608 | H15
I6_Bipolar_10V_100kHz.txt | 55.952701 | I6
I8_Bipolar_10V_100kHz.txt | 32.64393 | I8
I9_Bipolar_10V_100kHz.txt | 54.605584 | I9
I11_Bipolar_10V_100kHz.txt | 15.956059 | I11
I13_Bipolar_10V_100kHz.txt | 33.599655 | I13
I15_Bipolar_10V_100kHz.txt | 42.496091 | I15
J2_Bipolar_10V_100kHz.txt | 62.600907 | J2
J3_Bipolar_10V_100kHz.txt | 57.811359 | J3
K6_Bipolar_10V_100kHz.txt | 28.074654 | K6
K11_Bipolar_10V_100kHz.txt | 15.300704 | K11
K13_Bipolar_10V_100kHz.txt | 5.639689 | K13
K15_Bipolar_10V_100kHz.txt | 22.808153 | K15
L4_Bipolar_10V_100kHz.txt | 43.655704 | L4
L6_Bipolar_10V_100kHz.txt | 39.532433 | L6
L10_Bipolar_10V_100kHz.txt | 18.364486 | L10
M5_Bipolar_10V_100kHz.txt | 29.019456 | M5
M6_Bipolar_10V_100kHz.txt | 8.825439 | M6
M10_Bipolar_10V_100kHz.txt | 16.593209 | M10
M12_Bipolar_10V_100kHz.txt | 3.522067 | M12
N7_Bipolar_10V_100kHz.txt | 12.122236 | N7
N13_Bipolar_10V_100kHz.txt | 14.095581 | N13
O12_Bipolar_10V_100kHz.txt | 1.56845 | O12
O14_Bipolar_10V_100kHz.txt | 0.697392 | O14