## Sheet1
File Name | Unnormalized P_max | Electrode Location
A4_Bipolar_10V_1kHz.txt | 57.681376 | A4
A6_bipolar_10V_1kHz.txt | 55.77977 | A6
A8_bipolar_10V_1kHz.txt | 52.133849 | A8
A10_bipolar_10V_1kHz.txt | 50.157631 | A10
A13_bipolar_10V_1kHz.txt | 54.362136 | A13
C3_Bipolar_10V_1kHz.txt | 58.215762 | C3
C4_Bipolar_10V_1kHz.txt | 58.18753 | C4
C5_Bipolar_10V_1kHz.txt | 57.314364 | C5
C11_Bipolar_10V_1kHz.txt | 58.641254 | C11
C14_Bipolar_10V_1kHz.txt | 68.780464 | C14
D2_Bipolar_10V_1kHz.txt | 63.696743 | D2
D10_Bipolar_10V_1kHz.txt | 54.910637 | D10
D12_Bipolar_10V_1kHz.txt | 61.042964 | D12
E3_Bipolar_10V_1kHz.txt | 58.738048 | E3
E8_Bipolar_10V_1kHz.txt | 42.415082 | E8
E9_Bipolar_10V_1kHz.txt | 54.696883 | E9
E11_Bipolar_10V_1kHz.txt | 57.846733 | E11
F1_Bipolar_10V_1kHz.txt | 55.235302 | F1
F5_Bipolar_10V_1kHz.txt | 55.691042 | F5
F8_Bipolar_10V_1kHz.txt | 42.522843 | F8
F14_Bipolar_10V_1kHz.txt | 70.185998 | F14
F15_Bipolar_10V_1kHz.txt | 68.806679 | F15
G1_Bipolar_10V_1kHz.txt | 55.72129 | G1
G4_Bipolar_10V_1kHz.txt | 54.854174 | G4
G5_Bipolar_10V_1kHz.txt | 50.334274 | G5
G8_Bipolar_10V_1kHz.txt | 52.400774 | G8
G9_Bipolar_10V_1kHz.txt | 49.214324 | G9
G11_Bipolar_10V_1kHz.txt | 31.973969 | G11
H14_Bipolar_10V_1kHz.txt | 74.1707 | H14
H15_Bipolar_10V_1kHz.txt | 71.76294 | H15
I6_Bipolar_10V_1kHz.txt | 57.719691 | I6
I8_Bipolar_10V_1kHz.txt | 32.346645 | I8
I9_Bipolar_10V_1kHz.txt | 54.86224 | I9
I11_Bipolar_10V_1kHz.txt | 16.109927 | I11
I13_Bipolar_10V_1kHz.txt | 33.585048 | I13
I15_Bipolar_10V_1kHz.txt | 42.636806 | I15
J2_Bipolar_10V_1kHz.txt | 63.735057 | J2
J3_Bipolar_10V_1kHz.txt | 59.661628 | J3
K4_Bipolar_10V_1kHz.txt | 47.955609 | K4
K6_Bipolar_10V_1kHz.txt | 28.412065 | K6
K11_Bipolar_10V_1kHz.txt | 15.508472 | K11
K13_Bipolar_10V_1kHz.txt | 5.834519 | K13
K15_Bipolar_10V_1kHz.txt | 22.974382 | K15
L4_Bipolar_10V_1kHz.txt | 44.306469 | L4
L6_Bipolar_10V_1kHz.txt | 40.267548 | L6
L10_Bipolar_10V_1kHz.txt | 18.685086 | L10
M5_Bipolar_10V_1kHz.txt | 29.4807 | M5
M6_Bipolar_10V_1kHz.txt | 8.983766 | M6
M10_Bipolar_10V_1kHz.txt | 16.933961 | M10
M12_Bipolar_10V_1kHz.txt | 3.704436 | M12
N7_Bipolar_10V_1kHz.txt | 10.895251 | N7
N13_Bipolar_10V_1kHz.txt | 14.351959 | N13
O12_Bipolar_10V_1kHz.txt | 1.6615 | O12
O14_Bipolar_10V_1kHz.txt | 0.730157 | O14