## Sheet1
File Name | Unnormalized P_max | Electrode Location
A6_Bipolar_10V_5Hz.txt | 62.98941 | A6
A8_Bipolar_10V_5Hz.txt | 59.80411 | A8
C3_Bipolar_10V_5Hz.txt | 75.740704 | C3
C5_Bipolar_10V_5Hz.txt | 62.196113 | C5
D2_Bipolar_10V_5Hz.txt | 70.787138 | D2
E3_Bipolar_10V_5Hz.txt | 51.041507 | E3
F8_Bipolar_10V_5Hz.txt | 47.573608 | F8
F14_Bipolar_10V_5Hz.txt | 75.47829 | F14
G4_Bipolar_10V_5Hz.txt | 59.993856 | G4
H14_Bipolar_10V_5Hz.txt | 78.413287 | H14
I11_Bipolar_10V_5Hz.txt | 16.898809 | I11
K11_Bipolar_10V_5Hz.txt | 17.499843 | K11
K13_Bipolar_10V_5Hz.txt | 8.141759 | K13
M6_Bipolar_10V_5Hz.txt | 9.881112 | M6