## Sheet1
File Name | Unnormalized P_max
A11_bipolar_10V_100kHz.txt | 62.819359
A14_bipolar_10V_100kHz.txt | 60.74407
A15_bipolar_10V_100kHz.txt | 58.28285
A2_bipolar_10V_100kHz.txt | 59.986771
A3_bipolar_10V_100kHz.txt | 61.59239
A5_bipolar_10V_100kHz.txt | 61.745306
A8_bipolar_10V_100kHz.txt | 76.266867
A9_bipolar_10V_100kHz.txt | 73.441561
C10_bipolar_10V_100kHz.txt | 77.255359
C11_bipolar_10V_100kHz.txt | 78.540582
C13_bipolar_10V_100kHz.txt | 67.190208
C15_bipolar_10V_100kHz.txt | 59.680939
C1_bipolar_10V_100kHz.txt | 59.673658
C3_bipolar_10V_100kHz.txt | 70.405086
C6_bipolar_10V_100kHz.txt | 84.471539
C8_bipolar_10V_100kHz.txt | 62.067522
E12_bipolar_10V_100kHz.txt | 69.098018
E13_bipolar_10V_100kHz.txt | 69.753372
E15_bipolar_10V_100kHz.txt | 58.863567
E1_bipolar_10V_100kHz.txt | 52.666827
E3_bipolar_10V_100kHz.txt | 67.406839
E6_bipolar_10V_100kHz.txt | 77.158877
E8_bipolar_10V_100kHz.txt | 63.962588
E9_bipolar_10V_100kHz.txt | 78.345796
G10_bipolar_10V_100kHz.txt | 76.556315
G12_bipolar_10V_100kHz.txt | 73.064732
G15_bipolar_10V_100kHz.txt | 56.771894
G1_bipolar_10V_100kHz.txt | 54.405337
G3_bipolar_10V_100kHz.txt | 66.057902
G5_bipolar_10V_100kHz.txt | 75.010771
G8_bipolar_10V_100kHz.txt | 67.009986
H14_bipolar_10V_100kHz.txt | 64.659812
I10_bipolar_10V_100kHz.txt | 83.699678
I12_bipolar_10V_100kHz.txt | 75.971957
I13_bipolar_10V_100kHz.txt | 77.479272
I15_bipolar_10V_100kHz.txt | 64.326674
I1_bipolar_10V_100kHz.txt | 58.024349
I4_bipolar_10V_100kHz.txt | 80.450212
I5_bipolar_10V_100kHz.txt | 81.835558
I8_bipolar_10V_100kHz.txt | 91.161615
J1_bipolar_10V_100kHz.txt | 40.408059
K10_bipolar_10V_100kHz.txt | 84.034636
K13_bipolar_10V_100kHz.txt | 65.664689
K1_bipolar_10V_100kHz.txt | 72.871767
K5_bipolar_10V_100kHz.txt | 82.033985
L12_bipolar_10V_100kHz.txt | 76.91858
M10_bipolar_10V_100kHz.txt | 82.723928
M12_bipolar_10V_100kHz.txt | 77.435582
M14_bipolar_10V_100kHz.txt | 73.215828
M6_bipolar_10V_100kHz.txt | 86.566853
M8_bipolar_10V_100kHz.txt | 87.480708
N3_bipolar_10V_100kHz.txt | 76.792971
O10_bipolar_10V_100kHz.txt | 83.275518
O11_bipolar_10V_100kHz.txt | 85.855065
O2_bipolar_10V_100kHz.txt | 69.784319
O4_bipolar_10V_100kHz.txt | 83.03158
O8_bipolar_10V_100kHz.txt | 87.988608