## Sheet1
File Name | Unnormalized P_max
A11_bipolar_10V_1kHz.txt | 77.443559
A14_bipolar_10V_1kHz.txt | 71.601616
A15_bipolar_10V_1kHz.txt | 65.519703
A2_bipolar_10V_1kHz.txt | 69.324932
A3_bipolar_10V_1kHz.txt | 64.813911
A5_bipolar_10V_1kHz.txt | 73.13621
A8_bipolar_10V_1kHz.txt | 91.765092
C10_bipolar_10V_1kHz.txt | 80.561145
C11_bipolar_10V_1kHz.txt | 82.029192
C13_bipolar_10V_1kHz.txt | 69.704043
C15_bipolar_10V_1kHz.txt | 60.980451
C1_bipolar_10V_1kHz.txt | 65.318048
C3_bipolar_10V_1kHz.txt | 74.311858
C6_bipolar_10V_1kHz.txt | 88.863278
C8_bipolar_10V_1kHz.txt | 66.735683
E12_bipolar_10V_1kHz.txt | 70.637705
E13_bipolar_10V_1kHz.txt | 72.006942
E15_bipolar_10V_1kHz.txt | 60.853408
E1_bipolar_10V_1kHz.txt | 58.114934
E3_bipolar_10V_1kHz.txt | 71.369713
E6_bipolar_10V_1kHz.txt | 81.884001
E8_bipolar_10V_1kHz.txt | 65.074046
E9_bipolar_10V_1kHz.txt | 80.137669
G10_bipolar_10V_1kHz.txt | 78.665588
G12_bipolar_10V_1kHz.txt | 74.402603
G15_bipolar_10V_1kHz.txt | 58.427499
G1_bipolar_10V_1kHz.txt | 56.775946
G3_bipolar_10V_1kHz.txt | 67.971827
G5_bipolar_10V_1kHz.txt | 77.046299
G8_bipolar_10V_1kHz.txt | 68.465882
G9_bipolar_10V_1kHz.txt | 73.846035
H14_bipolar_10V_1kHz.txt | 66.273893
I10_bipolar_10V_1kHz.txt | 85.166943
I12_bipolar_10V_1kHz.txt | 78.75835
I13_bipolar_10V_1kHz.txt | 78.897491
I15_bipolar_10V_1kHz.txt | 64.690902
I1_bipolar_10V_1kHz.txt | 60.865508
I4_bipolar_10V_1kHz.txt | 80.625674
I5_bipolar_10V_1kHz.txt | 79.685962
I8_bipolar_10V_1kHz.txt | 86.812447
J1_bipolar_10V_1kHz.txt | 40.2761
K10_bipolar_10V_1kHz.txt | 81.0431
K13_bipolar_10V_1kHz.txt | 67.159158
K1_bipolar_10V_1kHz.txt | 74.78978
K5_bipolar_10V_1kHz.txt | 83.914666
L12_bipolar_10V_1kHz.txt | 76.253795
M10_bipolar_10V_1kHz.txt | 86.284111
M12_bipolar_10V_1kHz.txt | 78.542579
M14_bipolar_10V_1kHz.txt | 73.686728
M6_bipolar_10V_1kHz.txt | 86.883027
M8_bipolar_10V_1kHz.txt | 89.565037
N3_bipolar_10V_1kHz.txt | 79.165692
O10_bipolar_10V_1kHz.txt | 90.178068
O11_bipolar_10V_1kHz.txt | 90.649941
O2_bipolar_10V_1kHz.txt | 65.576167
O4_bipolar_10V_1kHz.txt | 86.286128
O8_bipolar_10V_1kHz.txt | 95.630818