## Sheet1
File Name | Unnormalized P_max
A11_bipolar_10V_100kHz.txt | 53.216597
A2_bipolar_10V_100kHz.txt | 58.856285
A3_bipolar_10V_100kHz.txt | 54.625608
A6_bipolar_10V_100kHz.txt | 35.001385
A8_bipolar_10V_100kHz.txt | 45.29409
A9_bipolar_10V_100kHz.txt | 49.754141
B14_bipolar_10V_100kHz.txt | 50.576975
B15_bipolar_10V_100kHz.txt | 51.494471
C13_bipolar_10V_100kHz.txt | 48.255928
C15_bipolar_10V_100kHz.txt | 47.609676
C1_bipolar_10V_100kHz.txt | 58.128114
C3_bipolar_10V_100kHz.txt | 53.660781
C9_bipolar_10V_100kHz.txt | 49.916159
D12_bipolar_10V_100kHz.txt | 47.172773
D6_bipolar_10V_100kHz.txt | 44.35839
D8_bipolar_10V_100kHz.txt | 44.917261
E10_bipolar_10V_100kHz.txt | 49.553894
E11_bipolar_10V_100kHz.txt | 51.281481
E15_bipolar_10V_100kHz.txt | 48.907641
E1_bipolar_10V_100kHz.txt | 61.72164
E4_bipolar_10V_100kHz.txt | 50.405854
E6_bipolar_10V_100kHz.txt | 48.235903
E7_bipolar_10V_100kHz.txt | 50.744454
F14_bipolar_10V_100kHz.txt | 52.42471
G12_bipolar_10V_100kHz.txt | 49.967131
G13_bipolar_10V_100kHz.txt | 48.789314
G15_bipolar_10V_100kHz.txt | 51.350657
G1_bipolar_10V_100kHz.txt | 63.827876
G4_bipolar_10V_100kHz.txt | 53.560658
G5_bipolar_10V_100kHz.txt | 49.974413
G7_bipolar_10V_100kHz.txt | 52.344611
G9_bipolar_10V_100kHz.txt | 51.547263
I10_bipolar_10V_100kHz.txt | 50.38765
I11_bipolar_10V_100kHz.txt | 47.107237
I15_bipolar_10V_100kHz.txt | 51.44714
I3_bipolar_10V_100kHz.txt | 53.500583
I5_bipolar_10V_100kHz.txt | 54.793088
I8_bipolar_10V_100kHz.txt | 53.333104
J13_bipolar_10V_100kHz.txt | 50.058152
J2_bipolar_10V_100kHz.txt | 57.101392
K10_bipolar_10V_100kHz.txt | 48.871233
K12_bipolar_10V_100kHz.txt | 48.620014
K14_bipolar_10V_100kHz.txt | 51.714743
K15_bipolar_10V_100kHz.txt | 52.386481
K1_bipolar_10V_100kHz.txt | 58.210033
K3_bipolar_10V_100kHz.txt | 58.122652
K5_bipolar_10V_100kHz.txt | 56.983064
L6_bipolar_10V_100kHz.txt | 48.883976
M10_bipolar_10V_100kHz.txt | 44.751602
M11_bipolar_10V_100kHz.txt | 51.674693
M13_bipolar_10V_100kHz.txt | 50.43134
M15_bipolar_10V_100kHz.txt | 51.456242
M2_bipolar_10V_100kHz.txt | 60.177916
M5_bipolar_10V_100kHz.txt | 57.865972
M7_bipolar_10V_100kHz.txt | 50.462288
N3_bipolar_10V_100kHz.txt | 59.147554
O10_bipolar_10V_100kHz.txt | 46.684898
O14_bipolar_10V_100kHz.txt | 43.790416
O2_bipolar_10V_100kHz.txt | 57.510988
O3_bipolar_10V_100kHz.txt | 58.83262
O5_bipolar_10V_100kHz.txt | 57.430889
O8_bipolar_10V_100kHz.txt | 49.998078