## Sheet1
File Name | Unnormalized P_max
A3_bipolar_10V_5Hz.txt | 91.820615
B15_bipolar_10V_5Hz.txt | 86.093938
C13_bipolar_10V_5Hz.txt | 76.003117
C15_bipolar_10V_5Hz.txt | 77.636139
C1_bipolar_10V_5Hz.txt | 114.275164
C3_bipolar_10V_5Hz.txt | 85.452034
C9_bipolar_10V_5Hz.txt | 79.168232
D6_bipolar_10V_5Hz.txt | 55.179571
D8_bipolar_10V_5Hz.txt | 57.163823
E10_bipolar_10V_5Hz.txt | 76.550149
E11_bipolar_10V_5Hz.txt | 68.970427
E15_bipolar_10V_5Hz.txt | 68.211445
E1_bipolar_10V_5Hz.txt | 90.552955
E4_bipolar_10V_5Hz.txt | 56.439158
E6_bipolar_10V_5Hz.txt | 56.638996
E7_bipolar_10V_5Hz.txt | 64.022917
G12_bipolar_10V_5Hz.txt | 70.175512
G13_bipolar_10V_5Hz.txt | 62.147668
G4_bipolar_10V_5Hz.txt | 58.746381
G5_bipolar_10V_5Hz.txt | 57.222362
G7_bipolar_10V_5Hz.txt | 64.68097
G9_bipolar_10V_5Hz.txt | 76.800452
I11_bipolar_10V_5Hz.txt | 67.817825
I15_bipolar_10V_5Hz.txt | 69.521496
I3_bipolar_10V_5Hz.txt | 56.451269
I5_bipolar_10V_5Hz.txt | 58.443596
J13_bipolar_10V_5Hz.txt | 66.229212
J2_bipolar_10V_5Hz.txt | 60.958731
K10_bipolar_10V_5Hz.txt | 61.455299
K12_bipolar_10V_5Hz.txt | 65.956705
K14_bipolar_10V_5Hz.txt | 64.789973
K15_bipolar_10V_5Hz.txt | 63.899784
K1_bipolar_10V_5Hz.txt | 67.989403
M10_bipolar_10V_5Hz.txt | 58.909885
M11_bipolar_10V_5Hz.txt | 71.172684
M15_bipolar_10V_5Hz.txt | 60.87597
O14_bipolar_10V_5Hz.txt | 63.336604
O2_bipolar_10V_5Hz.txt | 70.41774
O3_bipolar_10V_5Hz.txt | 86.978071
O5_bipolar_10V_5Hz.txt | 92.878345
O8_bipolar_10V_5Hz.txt | 75.892096