## Sheet1
File Name | Unnormalized P_max
A11_bipolar_10V_100kHz.txt | 46.085977
A12_bipolar_10V_100kHz.txt | 49.670401
A13_bipolar_10V_100kHz.txt | 57.81682
A15_bipolar_10V_100kHz.txt | 35.775068
A1_bipolar_10V_100kHz.txt | 53.764546
A4_bipolar_10V_100kHz.txt | 54.516383
A6_bipolar_10V_100kHz.txt | 52.539397
A7_bipolar_10V_100kHz.txt | 50.083638
A9_bipolar_10V_100kHz.txt | 47.170952
B5_bipolar_10V_100kHz.txt | 72.46217
C12_bipolar_10V_100kHz.txt | 66.021493
C13_bipolar_10V_100kHz.txt | 59.649992
C1_bipolar_10V_100kHz.txt | 88.298081
C3_bipolar_10V_100kHz.txt | 81.826456
C7_bipolar_10V_100kHz.txt | 77.329997
D10_bipolar_10V_100kHz.txt | 59.143913
D6_bipolar_10V_100kHz.txt | 77.08788
E11_bipolar_10V_100kHz.txt | 60.492851
E14_bipolar_10V_100kHz.txt | 58.508583
E5_bipolar_10V_100kHz.txt | 80.916242
E9_bipolar_10V_100kHz.txt | 66.908042
F14_bipolar_10V_100kHz.txt | 54.847701
F2_bipolar_10V_100kHz.txt | 82.101341
F3_bipolar_10V_100kHz.txt | 85.829579
F8_bipolar_10V_100kHz.txt | 71.837763
G11_bipolar_10V_100kHz.txt | 58.843542
G4_bipolar_10V_100kHz.txt | 79.121299
G7_bipolar_10V_100kHz.txt | 70.670868
H10_bipolar_10V_100kHz.txt | 64.144631
H1_bipolar_10V_100kHz.txt | 85.865988
H4_bipolar_10V_100kHz.txt | 80.000566
H5_bipolar_10V_100kHz.txt | 78.507815
I11_bipolar_10V_100kHz.txt | 59.289547
I15_bipolar_10V_100kHz.txt | 49.095146
I4_bipolar_10V_100kHz.txt | 74.648505
I6_bipolar_10V_100kHz.txt | 72.913637
I7_bipolar_10V_100kHz.txt | 67.224797
J13_bipolar_10V_100kHz.txt | 54.745757
J3_bipolar_10V_100kHz.txt | 75.973778
K10_bipolar_10V_100kHz.txt | 63.360026
K1_bipolar_10V_100kHz.txt | 90.229556
K3_bipolar_10V_100kHz.txt | 77.406455
K7_bipolar_10V_100kHz.txt | 68.404434
L15_bipolar_10V_100kHz.txt | 48.60545
M12_bipolar_10V_100kHz.txt | 60.83145
M14_bipolar_10V_100kHz.txt | 55.617742
M15_bipolar_10V_100kHz.txt | 52.513911
M3_bipolar_10V_100kHz.txt | 72.84264
M5_bipolar_10V_100kHz.txt | 78.438638
M8_bipolar_10V_100kHz.txt | 64.286624
M9_bipolar_10V_100kHz.txt | 66.804277
N2_bipolar_10V_100kHz.txt | 54.427182
O11_bipolar_10V_100kHz.txt | 55.470287
O13_bipolar_10V_100kHz.txt | 48.616373
O1_bipolar_10V_100kHz.txt | 56.926631
O3_bipolar_10V_100kHz.txt | 51.905888
O6_bipolar_10V_100kHz.txt | 53.160163
O7_bipolar_10V_100kHz.txt | 49.335442
O9_bipolar_10V_100kHz.txt | 49.047814