## Sheet1
File Name | Unnormalized P_max
A11_bipolar_10V_1kHz.txt | 55.836234
A12_bipolar_10V_1kHz.txt | 61.216387
A13_bipolar_10V_1kHz.txt | 71.555235
A15_bipolar_10V_1kHz.txt | 44.110402
A1_bipolar_10V_1kHz.txt | 69.363246
A3_bipolar_10V_1kHz.txt | 59.546684
A4_bipolar_10V_1kHz.txt | 66.300108
A6_bipolar_10V_1kHz.txt | 64.110135
A7_bipolar_10V_1kHz.txt | 64.711067
A9_bipolar_10V_1kHz.txt | 58.963902
B5_bipolar_10V_1kHz.txt | 89.147612
C12_bipolar_10V_1kHz.txt | 68.798613
C13_bipolar_10V_1kHz.txt | 65.013549
C1_bipolar_10V_1kHz.txt | 93.47311
C3_bipolar_10V_1kHz.txt | 88.038509
C5_bipolar_10V_1kHz.txt | 82.571644
C7_bipolar_10V_1kHz.txt | 79.101163
D10_bipolar_10V_1kHz.txt | 62.436399
D4_bipolar_10V_1kHz.txt | 79.292735
D6_bipolar_10V_1kHz.txt | 79.48834
E11_bipolar_10V_1kHz.txt | 64.331956
E14_bipolar_10V_1kHz.txt | 61.361579
E15_bipolar_10V_1kHz.txt | 57.203454
E5_bipolar_10V_1kHz.txt | 82.180434
E9_bipolar_10V_1kHz.txt | 67.673378
F14_bipolar_10V_1kHz.txt | 57.534168
F2_bipolar_10V_1kHz.txt | 82.821696
F3_bipolar_10V_1kHz.txt | 87.346833
F4_bipolar_10V_1kHz.txt | 83.979196
F8_bipolar_10V_1kHz.txt | 73.051515
G11_bipolar_10V_1kHz.txt | 63.063546
G1_bipolar_10V_1kHz.txt | 75.162842
G4_bipolar_10V_1kHz.txt | 81.438344
G7_bipolar_10V_1kHz.txt | 73.48104
H10_bipolar_10V_1kHz.txt | 64.77358
H15_bipolar_10V_1kHz.txt | 51.018697
H1_bipolar_10V_1kHz.txt | 86.864878
H4_bipolar_10V_1kHz.txt | 80.974537
H5_bipolar_10V_1kHz.txt | 78.782548
I11_bipolar_10V_1kHz.txt | 61.355529
I15_bipolar_10V_1kHz.txt | 50.536742
I1_bipolar_10V_1kHz.txt | 85.586385
I4_bipolar_10V_1kHz.txt | 75.697228
I6_bipolar_10V_1kHz.txt | 74.146501
I7_bipolar_10V_1kHz.txt | 68.235995
J13_bipolar_10V_1kHz.txt | 56.566224
J3_bipolar_10V_1kHz.txt | 77.187458
K10_bipolar_10V_1kHz.txt | 65.086145
K1_bipolar_10V_1kHz.txt | 90.841513
K3_bipolar_10V_1kHz.txt | 79.65773
K7_bipolar_10V_1kHz.txt | 69.538686
L15_bipolar_10V_1kHz.txt | 50.70866
M12_bipolar_10V_1kHz.txt | 61.619697
M14_bipolar_10V_1kHz.txt | 56.52791
M15_bipolar_10V_1kHz.txt | 53.147621
M3_bipolar_10V_1kHz.txt | 73.815787
M5_bipolar_10V_1kHz.txt | 79.66983
M8_bipolar_10V_1kHz.txt | 64.682835
M9_bipolar_10V_1kHz.txt | 65.759673
N2_bipolar_10V_1kHz.txt | 56.511778
O11_bipolar_10V_1kHz.txt | 62.968768
O13_bipolar_10V_1kHz.txt | 54.543625
O1_bipolar_10V_1kHz.txt | 64.573942
O3_bipolar_10V_1kHz.txt | 60.76468
O6_bipolar_10V_1kHz.txt | 61.97461
O7_bipolar_10V_1kHz.txt | 55.420824
O9_bipolar_10V_1kHz.txt | 57.981842