## Sample A
Electrode Points | X (um) | X/2 | Y (um) | Y/2 | L% | Area (cm2) | Pmax
A1 | 260 | 130 | 300 | 150 | 10 | 0.0005513495 | 0
A3 | 280 | 140 | 300 | 150 | 4 | 0.0006333451 | 0
A7 | 290 | 145 | 300 | 150 | 1 | 0.0006764634 | 0
A11 | 277 | 138.5 | 300 | 150 | 30 | 0.0004568661 | 0
A13 | 277 | 138.5 | 300 | 150 | 20 | 0.0005221327 | 0
A15 | 277 | 138.5 | 300 | 150 | 50 | 0.0003263329 | 0
B5 | 277 | 138.5 | 300 | 150 | 10 | 0.0005873993 | 0
B10 | 277 | 138.5 | 300 | 150 | 30 | 0.0004568661 | 0
C1 | 300 | 150 | 340 | 170 | 2 | 0.000785084 | 0
C3 | 330 | 165 | 354 | 177 | 0 | 0.0009175021 | 0
C5 | 330 | 165 | 354 | 177 | 1 | 0.0009083271 | 0
C7 | 330 | 165 | 354 | 177 | 2 | 0.0008991521 | 0
C9 | 330 | 165 | 354 | 177 | 20 | 0.0007340017 | 0
C11 | 330 | 165 | 354 | 177 | 1 | 0.0009083271 | 0
C13 | 330 | 165 | 354 | 177 | 15 | 0.0007798768 | 0
C15 | 360 | 180 | 368 | 184 | 10 | 0.0009364459 | 0
D8 | 330 | 165 | 354 | 177 | 7 | 0.000853277 | 0
D10 | 330 | 165 | 354 | 177 | 7 | 0.000853277 | 0
E1 | 330 | 165 | 380 | 190 | 1 | 0.0009750404 | 0
E3 | 376 | 188 | 396 | 198 | 1 | 0.001157732 | 0
E5 | 370 | 185 | 390 | 195 | 8 | 0.001042663 | 0
E11 | 360 | 180 | 380 | 190 | 10 | 0.0009669822 | 0
E13 | 390 | 195 | 390 | 195 | 2 | 0.001170699 | 0
E15 | 430 | 215 | 440 | 220 | 2 | 0.001456254 | 0
F5 | 376 | 188 | 396 | 198 | 4 | 0.001122649 | 0
F7 | 376 | 188 | 396 | 198 | 20 | 0.0009355412 | 0
F9 | 376 | 188 | 396 | 198 | 15 | 0.0009940125 | 0
G1 | 340 | 170 | 360 | 180 | 2 | 0.0009421008 | 0
G3 | 380 | 190 | 394 | 197 | 3 | 0.001140621 | 0
G7 | 390 | 195 | 400 | 200 | 15 | 0.001041438 | 0
G11 | 380 | 190 | 394 | 197 | 4 | 0.001128862 | 0
G12 | 380 | 190 | 394 | 197 | 2 | 0.00115238 | 0
G15 | 410 | 205 | 420 | 210 | 2 | 0.001325407 | 0
H6 | 380 | 190 | 394 | 197 | 10 | 0.001058308 | 0
H9 | 380 | 190 | 394 | 197 | 8 | 0.001081826 | 0
I3 | 380 | 190 | 410 | 205 | 2 | 0.001199177 | 0
I5 | 395 | 197.5 | 410 | 205 | 6 | 0.001195635 | 0
I8 | 370 | 185 | 400 | 200 | 10 | 0.00104615 | 0
I12 | 400 | 200 | 410 | 205 | 4 | 0.001236531 | 0
I15 | 430 | 215 | 420 | 210 | 15 | 0.001205665 | 0
J1 | 320 | 160 | 390 | 195 | 3 | 0.0009507716 | 0
J10 | 320 | 160 | 390 | 195 | 3 | 0.0009507716 | 0
K1 | 320 | 160 | 380 | 190 | 2 | 0.0009359433 | 0
K6 | 370 | 185 | 390 | 195 | 6 | 0.00106533 | 0
K8 | 356 | 178 | 386 | 193 | 15 | 0.0009173733 | 0
K10 | 380 | 190 | 390 | 195 | 3 | 0.001129041 | 0
K12 | 356 | 178 | 386 | 193 | 2 | 0.001057677 | 0
L3 | 360 | 180 | 380 | 190 | 6 | 0.001009959 | 0
L9 | 370 | 185 | 380 | 190 | 3 | 0.001071142 | 0
M1 | 290 | 145 | 360 | 180 | 1 | 0.0008117561 | 0
M3 | 330 | 165 | 360 | 180 | 4 | 0.0008957309 | 0
M5 | 350 | 175 | 370 | 185 | 10 | 0.0009153816 | 0
M7 | 320 | 160 | 340 | 170 | 15 | 0.0007263362 | 0
M10 | 350 | 175 | 380 | 190 | 5 | 0.0009923506 | 0
M12 | 360 | 180 | 370 | 185 | 2 | 0.001025227 | 0
N14 | 360 | 180 | 370 | 185 | 20 | 0.0008369203 | 0
O1 | 270 | 135 | 320 | 160 | 10 | 0.0006107256 | 0
O3 | 320 | 160 | 300 | 150 | 6 | 0.0007087433 | 0
O6 | 310 | 155 | 310 | 155 | 2 | 0.0007396723 | 0
O8 | 210 | 105 | 300 | 150 | 10 | 0.0004453208 | 0
O10 | 288 | 144 | 312 | 156 | 10 | 0.0006351546 | 0
O12 | 330 | 165 | 330 | 165 | 4 | 0.0008210867 | 0

## Sample B
Electrode Points | X (um) | X/2 | Y (um) | Y/2 | L% | Area (cm2) | Pmax
A1 | 240 | 120 | 240 | 120 | 1 | 0.0004478654
A3 | 240 | 120 | 240 | 120 | 0 | 0.0004523893
A5 | 240 | 120 | 240 | 120 | 1 | 0.0004478654
A7 | 238 | 119 | 238 | 119 | 3 | 0.0004315345
A11 | 230 | 115 | 230 | 115 | 1 | 0.0004113209
A15 | 240 | 120 | 260 | 130 | 1 | 0.0004851876
B9 | 240 | 120 | 240 | 120 | 0 | 0.0004523893
B14 | 240 | 120 | 240 | 120 | 6 | 0.000425246
C1 | 240 | 120 | 230 | 115 | 6 | 0.0004075274
C3 | 240 | 120 | 230 | 115 | 1 | 0.0004292044
C7 | 240 | 120 | 230 | 115 | 2 | 0.000424869
C9 | 240 | 120 | 230 | 115 | 1 | 0.0004292044
C11 | 240 | 120 | 230 | 115 | 4 | 0.0004161982
C13 | 240 | 120 | 230 | 115 | 10 | 0.0003901858
D5 | 240 | 120 | 230 | 115 | 0 | 0.0004335398
E2 | 240 | 120 | 230 | 115 | 10 | 0.0003901858
E3 | 250 | 125 | 240 | 120 | 5 | 0.000447677
E5 | 250 | 125 | 240 | 120 | 8 | 0.0004335398
E7 | 242 | 121 | 235 | 117.5 | 1 | 0.0004421894
E11 | 230 | 115 | 230 | 115 | 8 | 0.0003822376
E15 | 242 | 121 | 235 | 117.5 | 1 | 0.0004421894
F2 | 230 | 115 | 240 | 120 | 8 | 0.0003988566
F9 | 240 | 120 | 240 | 120 | 1 | 0.0004478654
F14 | 235 | 117.5 | 240 | 120 | 0 | 0.0004429646
G1 | 200 | 100 | 240 | 120 | 0 | 0.0003769911
G3 | 200 | 100 | 240 | 120 | 0 | 0.0003769911
G7 | 200 | 100 | 240 | 120 | 1 | 0.0003732212
G10 | 200 | 100 | 240 | 120 | 1 | 0.0003732212
G12 | 200 | 100 | 240 | 120 | 20 | 0.0003015929
G15 | 150 | 75 | 260 | 130 | 50 | 0.0001531526
H5 | 250 | 125 | 240 | 120 | 8 | 0.0004335398
H13 | 250 | 125 | 260 | 130 | 0 | 0.0005105088
I1 | 250 | 125 | 240 | 120 | 2 | 0.0004618141
I3 | 250 | 125 | 240 | 120 | 2 | 0.0004618141
I5 | 250 | 125 | 240 | 120 | 2 | 0.0004618141
I7 | 250 | 125 | 240 | 120 | 2 | 0.0004618141
I9 | 250 | 125 | 240 | 120 | 3 | 0.0004571017
I11 | 190 | 95 | 240 | 120 | 25 | 0.0002686062
I13 | 260 | 130 | 250 | 125 | 5 | 0.0004849834
I15 | 160 | 80 | 270 | 135 | 45 | 0.0001866106
K1 | 250 | 125 | 250 | 125 | 8 | 0.0004516039
K4 | 260 | 130 | 240 | 120 | 40 | 0.0002940531
K5 | 260 | 130 | 260 | 130 | 10 | 0.0004778362
K7 | 220 | 110 | 244 | 122 | 45 | 0.000231881
K9 | 248 | 124 | 248 | 124 | 3 | 0.0004685597
K15 | 259 | 129.5 | 280 | 140 | 65 | 0.0001993498
L11 | 260 | 130 | 260 | 130 | 10 | 0.0004778362
L14 | 263 | 131.5 | 260 | 130 | 20 | 0.0004296442
M1 | 280 | 140 | 270 | 135 | 6 | 0.0005581354
M3 | 280 | 140 | 270 | 135 | 2 | 0.0005818858
M5 | 280 | 140 | 270 | 135 | 3 | 0.0005759482
M9 | 280 | 140 | 270 | 135 | 2 | 0.0005818858
M15 | 280 | 140 | 270 | 135 | 5 | 0.000564073
N7 | 260 | 130 | 260 | 130 | 4 | 0.000509692
N11 | 260 | 130 | 260 | 130 | 10 | 0.0004778362
O3 | 260 | 130 | 240 | 120 | 2 | 0.0004802867
O5 | 263 | 131.5 | 240 | 120 | 1 | 0.0004907859
O7 | 263 | 131.5 | 240 | 120 | 6 | 0.0004659987
O9 | 263 | 131.5 | 240 | 120 | 3 | 0.000480871
O12 | 270 | 135 | 200 | 100 | 20 | 0.000339292
O14 | 260 | 130 | 280 | 140 | 12 | 0.0005031575

## Sample C
Electrode Points | X (um) | X/2 | Y (um) | Y/2 | L% | Area (cm2) | Pmax
A1 | 240 | 120 | 240 | 120 | 10 | 0.0004071504
A3 | 240 | 120 | 240 | 120 | 8 | 0.0004161982
A5 | 240 | 120 | 240 | 120 | 50 | 0.0002261947
A7 | 238 | 119 | 238 | 119 | 10 | 0.0004003928
A11 | 230 | 115 | 230 | 115 | 6 | 0.0003905471
A13 | 240 | 120 | 260 | 130 | 3 | 0.0004753858
A15 | 240 | 120 | 240 | 120 | 1 | 0.0004478654
B9 | 240 | 120 | 240 | 120 | 15 | 0.0003845309
C1 | 240 | 120 | 230 | 115 | 5 | 0.0004118628
C5 | 240 | 120 | 230 | 115 | 40 | 0.0002601239
C13 | 240 | 120 | 230 | 115 | 3 | 0.0004205336
C15 | 240 | 120 | 230 | 115 | 40 | 0.0002601239
D3 | 240 | 120 | 230 | 115 | 22 | 0.000338161
D7 | 240 | 120 | 230 | 115 | 80 | 8.670796e-05
D10 | 240 | 120 | 230 | 115 | 8 | 0.0003988566
D12 | 240 | 120 | 230 | 115 | 35 | 0.0002818009
E1 | 250 | 125 | 240 | 120 | 3 | 0.0004571017
E5 | 250 | 125 | 240 | 120 | 80 | 9.424778e-05
E7 | 242 | 121 | 235 | 117.5 | 80 | 8.933119e-05
E10 | 230 | 115 | 230 | 115 | 35 | 0.0002700592
E13 | 242 | 121 | 235 | 117.5 | 25 | 0.000334992
E15 | 230 | 115 | 240 | 120 | 50 | 0.0002167699
F4 | 240 | 120 | 240 | 120 | 22 | 0.0003528637
F10 | 235 | 117.5 | 240 | 120 | 25 | 0.0003322234
F12 | 200 | 100 | 240 | 120 | 75 | 9.424778e-05
G1 | 200 | 100 | 240 | 120 | 45 | 0.0002073451
G5 | 200 | 100 | 240 | 120 | 70 | 0.0001130973
G9 | 200 | 100 | 240 | 120 | 20 | 0.0003015929
G12 | 200 | 100 | 240 | 120 | 20 | 0.0003015929
G13 | 150 | 75 | 260 | 130 | 35 | 0.0001990984
H3 | 250 | 125 | 240 | 120 | 40 | 0.0002827433
H7 | 250 | 125 | 260 | 130 | 70 | 0.0001531526
H15 | 250 | 125 | 240 | 120 | 10 | 0.000424115
I1 | 250 | 125 | 240 | 120 | 35 | 0.0003063053
I3 | 250 | 125 | 240 | 120 | 85 | 7.068583e-05
I5 | 250 | 125 | 240 | 120 | 15 | 0.0004005531
I8 | 250 | 125 | 240 | 120 | 50 | 0.0002356194
I9 | 190 | 95 | 240 | 120 | 55 | 0.0001611637
I11 | 260 | 130 | 250 | 125 | 60 | 0.0002042035
I13 | 160 | 80 | 270 | 135 | 45 | 0.0001866106
I15 | 250 | 125 | 250 | 125 | 90 | 4.908739e-05
K1 | 260 | 130 | 240 | 120 | 80 | 9.801769e-05
K3 | 260 | 130 | 260 | 130 | 40 | 0.0003185575
K5 | 220 | 110 | 244 | 122 | 60 | 0.0001686407
K9 | 248 | 124 | 248 | 124 | 80 | 9.661026e-05
K11 | 259 | 129.5 | 280 | 140 | 50 | 0.0002847854
K13 | 260 | 130 | 260 | 130 | 30 | 0.0003716504
K15 | 263 | 131.5 | 260 | 130 | 5 | 0.0005102025
L7 | 280 | 140 | 270 | 135 | 70 | 0.0001781283
M1 | 280 | 140 | 270 | 135 | 65 | 0.0002078164
M3 | 280 | 140 | 270 | 135 | 70 | 0.0001781283
M6 | 280 | 140 | 270 | 135 | 75 | 0.0001484403
M7 | 280 | 140 | 270 | 135 | 70 | 0.0001781283
M9 | 260 | 130 | 260 | 130 | 55 | 0.0002389181
M13 | 260 | 130 | 260 | 130 | 28 | 0.000382269
M15 | 260 | 130 | 240 | 120 | 40 | 0.0002940531
N12 | 263 | 131.5 | 240 | 120 | 75 | 0.0001239358
O1 | 263 | 131.5 | 240 | 120 | 8 | 0.0004560839
O4 | 263 | 131.5 | 240 | 120 | 10 | 0.000446169
O7 | 270 | 135 | 200 | 100 | 60 | 0.000169646
O9 | 260 | 130 | 280 | 140 | 45 | 0.0003144734
O11 | 260 | 130 | 280 | 140 | 40 | 0.0003430619
O14 | 260 | 130 | 280 | 140 | 85 | 8.576548e-05
O15 | 260 | 130 | 280 | 140 | 40 | 0.0003430619

## Sample D
Electrode Points | X (um) | X/2 | Y (um) | Y/2 | L% | Area (cm2) | Pmax
A1 | 260 | 130 | 300 | 150 | 8 | 0.0005636017
A7 | 280 | 140 | 300 | 150 | 15 | 0.0005607743
A9 | 290 | 145 | 300 | 150 | 9 | 0.0006217997
A13 | 277 | 138.5 | 300 | 150 | 2 | 0.0006396126
B3 | 277 | 138.5 | 300 | 150 | 35 | 0.0004242328
B6 | 277 | 138.5 | 300 | 150 | 80 | 0.0001305332
B12 | 277 | 138.5 | 300 | 150 | 1 | 0.0006461392
C1 | 277 | 138.5 | 300 | 150 | 10 | 0.0005873993
C3 | 300 | 150 | 340 | 170 | 0 | 0.0008011061
C7 | 330 | 165 | 354 | 177 | 25 | 0.0006881266
C9 | 330 | 165 | 354 | 177 | 35 | 0.0005963764
C11 | 330 | 165 | 354 | 177 | 2 | 0.0008991521
C13 | 330 | 165 | 354 | 177 | 4 | 0.000880802
C15 | 330 | 165 | 354 | 177 | 45 | 0.0005046262
D6 | 330 | 165 | 354 | 177 | 4 | 0.000880802
D15 | 360 | 180 | 368 | 184 | 1 | 0.001030091
E1 | 330 | 165 | 354 | 177 | 15 | 0.0007798768
E5 | 330 | 165 | 354 | 177 | 8 | 0.000844102
E11 | 330 | 165 | 380 | 190 | 12 | 0.0008667026
E13 | 376 | 188 | 396 | 198 | 1 | 0.001157732
E15 | 370 | 185 | 390 | 195 | 1 | 0.001121996
F3 | 360 | 180 | 380 | 190 | 6 | 0.001009959
F8 | 390 | 195 | 390 | 195 | 2 | 0.001170699
F10 | 430 | 215 | 440 | 220 | 12 | 0.001307657
G5 | 376 | 188 | 396 | 198 | 80 | 0.0002338853
G7 | 376 | 188 | 396 | 198 | 85 | 0.000175414
G9 | 376 | 188 | 396 | 198 | 12 | 0.001029095
G15 | 340 | 170 | 360 | 180 | 18 | 0.0007882884
H1 | 380 | 190 | 394 | 197 | 80 | 0.0002351796
H3 | 390 | 195 | 400 | 200 | 50 | 0.0006126106
H14 | 380 | 190 | 394 | 197 | 4 | 0.001128862
I1 | 380 | 190 | 394 | 197 | 40 | 0.0007055389
I5 | 410 | 205 | 420 | 210 | 3 | 0.001311882
I9 | 380 | 190 | 394 | 197 | 80 | 0.0002351796
I13 | 380 | 190 | 394 | 197 | 2 | 0.00115238
I15 | 380 | 190 | 410 | 205 | 10 | 0.001101285
J3 | 395 | 197.5 | 410 | 205 | 10 | 0.001144757
J8 | 370 | 185 | 400 | 200 | 50 | 0.0005811946
J11 | 400 | 200 | 410 | 205 | 14 | 0.001107726
K6 | 430 | 215 | 420 | 210 | 10 | 0.001276586
K8 | 320 | 160 | 390 | 195 | 65 | 0.0003430619
K13 | 320 | 160 | 390 | 195 | 0 | 0.0009801769
K15 | 320 | 160 | 380 | 190 | 40 | 0.0005730265
L1 | 370 | 185 | 390 | 195 | 90 | 0.000113333
L3 | 356 | 178 | 386 | 193 | 85 | 0.0001618894
L11 | 380 | 190 | 390 | 195 | 9 | 0.001059204
M1 | 356 | 178 | 386 | 193 | 40 | 0.0006475576
M5 | 360 | 180 | 380 | 190 | 70 | 0.0003223274
M7 | 370 | 185 | 380 | 190 | 90 | 0.000110427
M13 | 290 | 145 | 360 | 180 | 90 | 8.199557e-05
N4 | 330 | 165 | 360 | 180 | 60 | 0.0003732212
N9 | 350 | 175 | 370 | 185 | 25 | 0.000762818
N12 | 320 | 160 | 340 | 170 | 18 | 0.0007007008
N15 | 350 | 175 | 380 | 190 | 15 | 0.0008878926
O1 | 360 | 180 | 370 | 185 | 30 | 0.0007323052
O3 | 360 | 180 | 370 | 185 | 1 | 0.001035689
O6 | 270 | 135 | 320 | 160 | 3 | 0.0006582265
O9 | 320 | 160 | 300 | 150 | 10 | 0.000678584
O11 | 310 | 155 | 310 | 155 | 15 | 0.0006415525
O13 | 210 | 105 | 300 | 150 | 50 | 0.0002474004