## 2
Sample A | [8 empty] | Sample B | [8 empty] | Sample C | [7 empty] | Sample D
Electrode Points | X (um) | X/2 | Y (um) | Y/2 | L% | Area (cm2) | Measured Pmax | True Pmax | Electrode Points | X (um) | X/2 | Y (um) | Y/2 | L% | Area (cm2) | Measured Pmax | Pmax | Electrode Points | X (um) | X/2 | Y (um) | Y/2 | L% | Area (cm2) | Pmax | Electrode Points | X (um) | X/2 | Y (um) | Y/2 | L% | Area (cm2) | Pmax
A1 | 260 | 130 | 300 | 150 | 10 | 0.0005513495 | 54.386335 | 9.864221 | A1 | 240 | 120 | 240 | 120 | 1 | 0.0004478654 |  |  | A1 | 240 | 120 | 240 | 120 | 10 | 0.0004071504 |  | A1 | 260 | 130 | 300 | 150 | 8 | 0.0005636017
A3 | 280 | 140 | 300 | 150 | 4 | 0.0006333451 | 58.175431 | 9.185424 | A3 | 240 | 120 | 240 | 120 | 0 | 0.0004523893 |  |  | A3 | 240 | 120 | 240 | 120 | 8 | 0.0004161982 |  | A7 | 280 | 140 | 300 | 150 | 15 | 0.0005607743
A7 | 290 | 145 | 300 | 150 | 1 | 0.0006764634 | 64.975235 | 9.605136 | A5 | 240 | 120 | 240 | 120 | 1 | 0.0004478654 |  |  | A5 | 240 | 120 | 240 | 120 | 50 | 0.0002261947 |  | A9 | 290 | 145 | 300 | 150 | 9 | 0.0006217997
A11 | 277 | 138.5 | 300 | 150 | 30 | 0.0004568661 | 66.574359 | 14.57196 | A7 | 238 | 119 | 238 | 119 | 3 | 0.0004315345 |  |  | A7 | 238 | 119 | 238 | 119 | 10 | 0.0004003928 |  | A13 | 277 | 138.5 | 300 | 150 | 2 | 0.0006396126
A13 | 277 | 138.5 | 300 | 150 | 20 | 0.0005221327 | 60.294824 | 11.5478 | A11 | 230 | 115 | 230 | 115 | 1 | 0.0004113209 |  |  | A11 | 230 | 115 | 230 | 115 | 6 | 0.0003905471 |  | B3 | 277 | 138.5 | 300 | 150 | 35 | 0.0004242328
A15 | 277 | 138.5 | 300 | 150 | 50 | 0.0003263329 | 65.108327 | 19.9515 | A15 | 240 | 120 | 260 | 130 | 1 | 0.0004851876 |  |  | A13 | 240 | 120 | 260 | 130 | 3 | 0.0004753858 |  | B6 | 277 | 138.5 | 300 | 150 | 80 | 0.0001305332
B5 | 277 | 138.5 | 300 | 150 | 10 | 0.0005873993 | 73.267286 | 12.47317 | B9 | 240 | 120 | 240 | 120 | 0 | 0.0004523893 |  |  | A15 | 240 | 120 | 240 | 120 | 1 | 0.0004478654 |  | B12 | 277 | 138.5 | 300 | 150 | 1 | 0.0006461392
B10 | 277 | 138.5 | 300 | 150 | 30 | 0.0004568661 | 77.370964 | 16.93515 | B14 | 240 | 120 | 240 | 120 | 6 | 0.000425246 |  |  | B9 | 240 | 120 | 240 | 120 | 15 | 0.0003845309 |  | C1 | 277 | 138.5 | 300 | 150 | 10 | 0.0005873993
C1 | 300 | 150 | 340 | 170 | 2 | 0.000785084 | 65.148658 | 8.298304 | C1 | 240 | 120 | 230 | 115 | 6 | 0.0004075274 |  |  | C1 | 240 | 120 | 230 | 115 | 5 | 0.0004118628 |  | C3 | 300 | 150 | 340 | 170 | 0 | 0.0008011061
C3 | 330 | 165 | 354 | 177 | 0 | 0.0009175021 |  |  | C3 | 240 | 120 | 230 | 115 | 1 | 0.0004292044 |  |  | C5 | 240 | 120 | 230 | 115 | 40 | 0.0002601239 |  | C7 | 330 | 165 | 354 | 177 | 25 | 0.0006881266
C5 | 330 | 165 | 354 | 177 | 1 | 0.0009083271 | 86.832613 | 9.559619 | C7 | 240 | 120 | 230 | 115 | 2 | 0.000424869 |  |  | C13 | 240 | 120 | 230 | 115 | 3 | 0.0004205336 |  | C9 | 330 | 165 | 354 | 177 | 35 | 0.0005963764
C7 | 330 | 165 | 354 | 177 | 2 | 0.0008991521 | 82.688604 | 9.196287 | C9 | 240 | 120 | 230 | 115 | 1 | 0.0004292044 |  |  | C15 | 240 | 120 | 230 | 115 | 40 | 0.0002601239 |  | C11 | 330 | 165 | 354 | 177 | 2 | 0.0008991521
C9 | 330 | 165 | 354 | 177 | 20 | 0.0007340017 | 81.79124 | 11.14319 | C11 | 240 | 120 | 230 | 115 | 4 | 0.0004161982 |  |  | D3 | 240 | 120 | 230 | 115 | 22 | 0.000338161 |  | C13 | 330 | 165 | 354 | 177 | 4 | 0.000880802
C11 | 330 | 165 | 354 | 177 | 1 | 0.0009083271 | 88.556763 | 9.749435 | C13 | 240 | 120 | 230 | 115 | 10 | 0.0003901858 |  |  | D7 | 240 | 120 | 230 | 115 | 80 | 8.670796e-05 |  | C15 | 330 | 165 | 354 | 177 | 45 | 0.0005046262
C13 | 330 | 165 | 354 | 177 | 15 | 0.0007798768 | 94.265614 | 12.08724 | D5 | 240 | 120 | 230 | 115 | 0 | 0.0004335398 |  |  | D10 | 240 | 120 | 230 | 115 | 8 | 0.0003988566 |  | D6 | 330 | 165 | 354 | 177 | 4 | 0.000880802
C15 | 360 | 180 | 368 | 184 | 10 | 0.0009364459 |  |  | E2 | 240 | 120 | 230 | 115 | 10 | 0.0003901858 |  |  | D12 | 240 | 120 | 230 | 115 | 35 | 0.0002818009 |  | D15 | 360 | 180 | 368 | 184 | 1 | 0.001030091
D8 | 330 | 165 | 354 | 177 | 7 | 0.000853277 | 90.186134 | 10.56939 | E3 | 250 | 125 | 240 | 120 | 5 | 0.000447677 |  |  | E1 | 250 | 125 | 240 | 120 | 3 | 0.0004571017 |  | E1 | 330 | 165 | 354 | 177 | 15 | 0.0007798768
D10 | 330 | 165 | 354 | 177 | 7 | 0.000853277 | 98.976273 | 11.59955 | E5 | 250 | 125 | 240 | 120 | 8 | 0.0004335398 |  |  | E5 | 250 | 125 | 240 | 120 | 80 | 9.424778e-05 |  | E5 | 330 | 165 | 354 | 177 | 8 | 0.000844102
E1 | 330 | 165 | 380 | 190 | 1 | 0.0009750404 | 48.852767 | 5.010333 | E7 | 242 | 121 | 235 | 117.5 | 1 | 0.0004421894 |  |  | E7 | 242 | 121 | 235 | 117.5 | 80 | 8.933119e-05 |  | E11 | 330 | 165 | 380 | 190 | 12 | 0.0008667026
E3 | 376 | 188 | 396 | 198 | 1 | 0.001157732 | 101.323536 | 8.751898 | E11 | 230 | 115 | 230 | 115 | 8 | 0.0003822376 |  |  | E10 | 230 | 115 | 230 | 115 | 35 | 0.0002700592 |  | E13 | 376 | 188 | 396 | 198 | 1 | 0.001157732
E5 | 370 | 185 | 390 | 195 | 8 | 0.001042663 | 100.474569 | 9.63634 | E15 | 242 | 121 | 235 | 117.5 | 1 | 0.0004421894 |  |  | E13 | 242 | 121 | 235 | 117.5 | 25 | 0.000334992 |  | E15 | 370 | 185 | 390 | 195 | 1 | 0.001121996
E11 | 360 | 180 | 380 | 190 | 10 | 0.0009669822 | 101.273122 | 10.47311 | F2 | 230 | 115 | 240 | 120 | 8 | 0.0003988566 |  |  | E15 | 230 | 115 | 240 | 120 | 50 | 0.0002167699 |  | F3 | 360 | 180 | 380 | 190 | 6 | 0.001009959
E13 | 390 | 195 | 390 | 195 | 2 | 0.001170699 | 93.471093 | 7.984214 | F9 | 240 | 120 | 240 | 120 | 1 | 0.0004478654 |  |  | F4 | 240 | 120 | 240 | 120 | 22 | 0.0003528637 |  | F8 | 390 | 195 | 390 | 195 | 2 | 0.001170699
E15 | 430 | 215 | 440 | 220 | 2 | 0.001456254 | 125.100669 | 8.590581 | F14 | 235 | 117.5 | 240 | 120 | 0 | 0.0004429646 |  |  | F10 | 235 | 117.5 | 240 | 120 | 25 | 0.0003322234 |  | F10 | 430 | 215 | 440 | 220 | 12 | 0.001307657
F5 | 376 | 188 | 396 | 198 | 4 | 0.001122649 | 103.382433 | 9.208791 | G1 | 200 | 100 | 240 | 120 | 0 | 0.0003769911 |  |  | F12 | 200 | 100 | 240 | 120 | 75 | 9.424778e-05 |  | G5 | 376 | 188 | 396 | 198 | 80 | 0.0002338853
F7 | 376 | 188 | 396 | 198 | 20 | 0.0009355412 | 106.292314 | 11.36159 | G3 | 200 | 100 | 240 | 120 | 0 | 0.0003769911 |  |  | G1 | 200 | 100 | 240 | 120 | 45 | 0.0002073451 |  | G7 | 376 | 188 | 396 | 198 | 85 | 0.000175414
F9 | 376 | 188 | 396 | 198 | 15 | 0.0009940125 | 110.680325 | 11.1347 | G7 | 200 | 100 | 240 | 120 | 1 | 0.0003732212 |  |  | G5 | 200 | 100 | 240 | 120 | 70 | 0.0001130973 |  | G9 | 376 | 188 | 396 | 198 | 12 | 0.001029095
G1 | 340 | 170 | 360 | 180 | 2 | 0.0009421008 | 44.715064 | 4.746314 | G10 | 200 | 100 | 240 | 120 | 1 | 0.0003732212 |  |  | G9 | 200 | 100 | 240 | 120 | 20 | 0.0003015929 |  | G15 | 340 | 170 | 360 | 180 | 18 | 0.0007882884
G3 | 380 | 190 | 394 | 197 | 3 | 0.001140621 | 117.094968 | 10.26589 | G12 | 200 | 100 | 240 | 120 | 20 | 0.0003015929 |  |  | G12 | 200 | 100 | 240 | 120 | 20 | 0.0003015929 |  | H1 | 380 | 190 | 394 | 197 | 80 | 0.0002351796
G7 | 390 | 195 | 400 | 200 | 15 | 0.001041438 | 115.304272 | 11.07164 | G15 | 150 | 75 | 260 | 130 | 50 | 0.0001531526 |  |  | G13 | 150 | 75 | 260 | 130 | 35 | 0.0001990984 |  | H3 | 390 | 195 | 400 | 200 | 50 | 0.0006126106
G11 | 380 | 190 | 394 | 197 | 4 | 0.001128862 | 118.198021 | 10.47054 | H5 | 250 | 125 | 240 | 120 | 8 | 0.0004335398 |  |  | H3 | 250 | 125 | 240 | 120 | 40 | 0.0002827433 |  | H14 | 380 | 190 | 394 | 197 | 4 | 0.001128862
G12 | 380 | 190 | 394 | 197 | 2 | 0.00115238 | 118.427907 | 10.27681 | H13 | 250 | 125 | 260 | 130 | 0 | 0.0005105088 |  |  | H7 | 250 | 125 | 260 | 130 | 70 | 0.0001531526 |  | I1 | 380 | 190 | 394 | 197 | 40 | 0.0007055389
G15 | 410 | 205 | 420 | 210 | 2 | 0.001325407 | 128.80507 | 9.718156 | I1 | 250 | 125 | 240 | 120 | 2 | 0.0004618141 |  |  | H15 | 250 | 125 | 240 | 120 | 10 | 0.000424115 |  | I5 | 410 | 205 | 420 | 210 | 3 | 0.001311882
H6 | 380 | 190 | 394 | 197 | 10 | 0.001058308 | 116.869115 | 11.04301 | I3 | 250 | 125 | 240 | 120 | 2 | 0.0004618141 |  |  | I1 | 250 | 125 | 240 | 120 | 35 | 0.0003063053 |  | I9 | 380 | 190 | 394 | 197 | 80 | 0.0002351796
H9 | 380 | 190 | 394 | 197 | 8 | 0.001081826 | 119.47248 | 11.04359 | I5 | 250 | 125 | 240 | 120 | 2 | 0.0004618141 |  |  | I3 | 250 | 125 | 240 | 120 | 85 | 7.068583e-05 |  | I13 | 380 | 190 | 394 | 197 | 2 | 0.00115238
I3 | 380 | 190 | 410 | 205 | 2 | 0.001199177 | 125.967785 | 10.50452 | I7 | 250 | 125 | 240 | 120 | 2 | 0.0004618141 |  |  | I5 | 250 | 125 | 240 | 120 | 15 | 0.0004005531 |  | I15 | 380 | 190 | 410 | 205 | 10 | 0.001101285
I5 | 395 | 197.5 | 410 | 205 | 6 | 0.001195635 | 118.542851 | 9.914634 | I9 | 250 | 125 | 240 | 120 | 3 | 0.0004571017 |  |  | I8 | 250 | 125 | 240 | 120 | 50 | 0.0002356194 |  | J3 | 395 | 197.5 | 410 | 205 | 10 | 0.001144757
I8 | 370 | 185 | 400 | 200 | 10 | 0.00104615 | 115.844708 | 11.07343 | I11 | 190 | 95 | 240 | 120 | 25 | 0.0002686062 |  |  | I9 | 190 | 95 | 240 | 120 | 55 | 0.0001611637 |  | J8 | 370 | 185 | 400 | 200 | 50 | 0.0005811946
I12 | 400 | 200 | 410 | 205 | 4 | 0.001236531 |  |  | I13 | 260 | 130 | 250 | 125 | 5 | 0.0004849834 |  |  | I11 | 260 | 130 | 250 | 125 | 60 | 0.0002042035 |  | J11 | 400 | 200 | 410 | 205 | 14 | 0.001107726
I15 | 430 | 215 | 420 | 210 | 15 | 0.001205665 | 138.857568 | 11.5171 | I15 | 160 | 80 | 270 | 135 | 45 | 0.0001866106 |  |  | I13 | 160 | 80 | 270 | 135 | 45 | 0.0001866106 |  | K6 | 430 | 215 | 420 | 210 | 10 | 0.001276586
J1 | 320 | 160 | 390 | 195 | 3 | 0.0009507716 | 26.136671 | 2.748996 | K1 | 250 | 125 | 250 | 125 | 8 | 0.0004516039 |  |  | I15 | 250 | 125 | 250 | 125 | 90 | 4.908739e-05 |  | K8 | 320 | 160 | 390 | 195 | 65 | 0.0003430619
J10 | 320 | 160 | 390 | 195 | 3 | 0.0009507716 | 117.222011 | 12.32915 | K4 | 260 | 130 | 240 | 120 | 40 | 0.0002940531 |  |  | K1 | 260 | 130 | 240 | 120 | 80 | 9.801769e-05 |  | K13 | 320 | 160 | 390 | 195 | 0 | 0.0009801769
K1 | 320 | 160 | 380 | 190 | 2 | 0.0009359433 | 54.731165 | 5.847701 | K5 | 260 | 130 | 260 | 130 | 10 | 0.0004778362 |  |  | K3 | 260 | 130 | 260 | 130 | 40 | 0.0003185575 |  | K15 | 320 | 160 | 380 | 190 | 40 | 0.0005730265
K6 | 370 | 185 | 390 | 195 | 6 | 0.00106533 | 112.854165 | 10.59335 | K7 | 220 | 110 | 244 | 122 | 45 | 0.000231881 |  |  | K5 | 220 | 110 | 244 | 122 | 60 | 0.0001686407 |  | L1 | 370 | 185 | 390 | 195 | 90 | 0.000113333
K8 | 356 | 178 | 386 | 193 | 15 | 0.0009173733 | 106.659326 | 11.6266 | K9 | 248 | 124 | 248 | 124 | 3 | 0.0004685597 |  |  | K9 | 248 | 124 | 248 | 124 | 80 | 9.661026e-05 |  | L3 | 356 | 178 | 386 | 193 | 85 | 0.0001618894
K10 | 380 | 190 | 390 | 195 | 3 | 0.001129041 | 118.075011 | 10.45799 | K15 | 259 | 129.5 | 280 | 140 | 65 | 0.0001993498 |  |  | K11 | 259 | 129.5 | 280 | 140 | 50 | 0.0002847854 |  | L11 | 380 | 190 | 390 | 195 | 9 | 0.001059204
K12 | 356 | 178 | 386 | 193 | 2 | 0.001057677 | 121.811677 | 11.5169 | L11 | 260 | 130 | 260 | 130 | 10 | 0.0004778362 |  |  | K13 | 260 | 130 | 260 | 130 | 30 | 0.0003716504 |  | M1 | 356 | 178 | 386 | 193 | 40 | 0.0006475576
L3 | 360 | 180 | 380 | 190 | 6 | 0.001009959 | 114.449256 | 11.33207 | L14 | 263 | 131.5 | 260 | 130 | 20 | 0.0004296442 |  |  | K15 | 263 | 131.5 | 260 | 130 | 5 | 0.0005102025 |  | M5 | 360 | 180 | 380 | 190 | 70 | 0.0003223274
L9 | 370 | 185 | 380 | 190 | 3 | 0.001071142 | 125.171248 | 11.68578 | M1 | 280 | 140 | 270 | 135 | 6 | 0.0005581354 |  |  | L7 | 280 | 140 | 270 | 135 | 70 | 0.0001781283 |  | M7 | 370 | 185 | 380 | 190 | 90 | 0.000110427
M1 | 290 | 145 | 360 | 180 | 1 | 0.0008117561 | 59.403509 | 7.317901 | M3 | 280 | 140 | 270 | 135 | 2 | 0.0005818858 |  |  | M1 | 280 | 140 | 270 | 135 | 65 | 0.0002078164 |  | M13 | 290 | 145 | 360 | 180 | 90 | 8.199557e-05
M3 | 330 | 165 | 360 | 180 | 4 | 0.0008957309 | 114.465388 | 12.77899 | M5 | 280 | 140 | 270 | 135 | 3 | 0.0005759482 |  |  | M3 | 280 | 140 | 270 | 135 | 70 | 0.0001781283 |  | N4 | 330 | 165 | 360 | 180 | 60 | 0.0003732212
M5 | 350 | 175 | 370 | 185 | 10 | 0.0009153816 | 111.184462 | 12.14624 | M9 | 280 | 140 | 270 | 135 | 2 | 0.0005818858 |  |  | M6 | 280 | 140 | 270 | 135 | 75 | 0.0001484403 |  | N9 | 350 | 175 | 370 | 185 | 25 | 0.000762818
M7 | 320 | 160 | 340 | 170 | 15 | 0.0007263362 | 108.371376 | 14.92028 | M15 | 280 | 140 | 270 | 135 | 5 | 0.000564073 |  |  | M7 | 280 | 140 | 270 | 135 | 70 | 0.0001781283 |  | N12 | 320 | 160 | 340 | 170 | 18 | 0.0007007008
M10 | 350 | 175 | 380 | 190 | 5 | 0.0009923506 | 118.04678 | 11.89567 | N7 | 260 | 130 | 260 | 130 | 4 | 0.000509692 |  |  | M9 | 260 | 130 | 260 | 130 | 55 | 0.0002389181 |  | N15 | 350 | 175 | 380 | 190 | 15 | 0.0008878926
M12 | 360 | 180 | 370 | 185 | 2 | 0.001025227 | 127.891573 | 12.47446 | N11 | 260 | 130 | 260 | 130 | 10 | 0.0004778362 |  |  | M13 | 260 | 130 | 260 | 130 | 28 | 0.000382269 |  | O1 | 360 | 180 | 370 | 185 | 30 | 0.0007323052
N14 | 360 | 180 | 370 | 185 | 20 | 0.0008369203 | 137.905757 | 16.47776 | O3 | 260 | 130 | 240 | 120 | 2 | 0.0004802867 |  |  | M15 | 260 | 130 | 240 | 120 | 40 | 0.0002940531 |  | O3 | 360 | 180 | 370 | 185 | 1 | 0.001035689
O1 | 270 | 135 | 320 | 160 | 10 | 0.0006107256 | 60.169798 | 9.852182 | O5 | 263 | 131.5 | 240 | 120 | 1 | 0.0004907859 |  |  | N12 | 263 | 131.5 | 240 | 120 | 75 | 0.0001239358 |  | O6 | 270 | 135 | 320 | 160 | 3 | 0.0006582265
O3 | 320 | 160 | 300 | 150 | 6 | 0.0007087433 |  |  | O7 | 263 | 131.5 | 240 | 120 | 6 | 0.0004659987 |  |  | O1 | 263 | 131.5 | 240 | 120 | 8 | 0.0004560839 |  | O9 | 320 | 160 | 300 | 150 | 10 | 0.000678584
O6 | 310 | 155 | 310 | 155 | 2 | 0.0007396723 |  |  | O9 | 263 | 131.5 | 240 | 120 | 3 | 0.000480871 |  |  | O4 | 263 | 131.5 | 240 | 120 | 10 | 0.000446169 |  | O11 | 310 | 155 | 310 | 155 | 15 | 0.0006415525
O8 | 210 | 105 | 300 | 150 | 10 | 0.0004453208 |  |  | O12 | 270 | 135 | 200 | 100 | 20 | 0.000339292 |  |  | O7 | 270 | 135 | 200 | 100 | 60 | 0.000169646 |  | O13 | 210 | 105 | 300 | 150 | 50 | 0.0002474004
O10 | 288 | 144 | 312 | 156 | 10 | 0.0006351546 |  |  | O14 | 260 | 130 | 280 | 140 | 12 | 0.0005031575 |  |  | O9 | 260 | 130 | 280 | 140 | 45 | 0.0003144734
O12 | 330 | 165 | 330 | 165 | 4 | 0.0008210867 | [11 empty] | O11 | 260 | 130 | 280 | 140 | 40 | 0.0003430619
[18 empty] | O14 | 260 | 130 | 280 | 140 | 85 | 8.576548e-05
[18 empty] | O15 | 260 | 130 | 280 | 140 | 40 | 0.0003430619