## Sheet1
File Name | Unnormalized P_max | Electrode Locations
A2_bipolar_20V_1kHz.txt | 45.074056 | A2
A4_bipolar_20V_1kHz.txt | 44.427273 | A4
A5_bipolar_20V_1kHz.txt | 45.963303 | A5
A7_bipolar_20V_1kHz.txt | 45.982973 | A7
A9_bipolar_20V_1kHz.txt | 46.495055 | A9
A10_bipolar_20V_1kHz.txt | 47.173696 | A10
A13_bipolar_20V_1kHz.txt | 48.293005 | A13
A15_bipolar_20V_1kHz.txt | 48.650927 | A15
B11_bipolar_20V_1kHz.txt | 53.206653 | B11
C4_bipolar_20V_1kHz.txt | 51.780953 | C4
C10_bipolar_20V_1kHz.txt | 53.454689 | C10
C11_bipolar_20V_1kHz.txt | 53.940677 | C11
C14_bipolar_20V_1kHz.txt | 53.825734 | C14
D5_bipolar_20V_1kHz.txt | 53.632145 | D5
D8_bipolar_20V_1kHz.txt | 55.687009 | D8
D15_bipolar_20V_1kHz.txt | 54.668652 | D15
E2_bipolar_20V_1kHz.txt | 53.954793 | E2
E5_bipolar_20V_1kHz.txt | 54.797711 | E5
E11_bipolar_20V_1kHz.txt | 53.95076 | E11
F1_bipolar_20V_1kHz.txt | 54.108051 | F1
F3_bipolar_20V_1kHz.txt | 53.968909 | F3
F7_bipolar_20V_1kHz.txt | 59.078845 | F7
F9_bipolar_20V_1kHz.txt | 59.119176 | F9
F11_bipolar_20V_1kHz.txt | 57.138924 | F11
F13_bipolar_20V_1kHz.txt | 57.630962 | F13
F15_bipolar_20V_1kHz.txt | 56.296007 | F15
G5_bipolar_20V_1kHz.txt | 58.687634 | G5
G7_bipolar_20V_1kHz.txt | 61.301082 | G7
G13_bipolar_20V_1kHz.txt | 59.877398 | G13
G15_bipolar_20V_1kHz.txt | 56.80821 | G15
H1_bipolar_20V_1kHz.txt | 56.753764 | H1
H4_bipolar_20V_1kHz.txt | 59.990325 | H4
H9_bipolar_20V_1kHz.txt | 60.932054 | H9
I4_bipolar_20V_1kHz.txt | 64.063755 | I4
I5_bipolar_20V_1kHz.txt | 65.564067 | I5
I7_bipolar_20V_1kHz.txt | 64.61024 | I7
I12_bipolar_20V_1kHz.txt | 63.68666 | I12
J1_bipolar_20V_1kHz.txt | 62.448499 | J1
J12_bipolar_20V_1kHz.txt | 63.021199 | J12
J13_bipolar_20V_1kHz.txt | 64.426734 | J13
J15_bipolar_20V_1kHz.txt | 62.105685 | J15
K4_bipolar_20V_1kHz.txt | 65.382578 | K4
K5_bipolar_20V_1kHz.txt | 67.447524 | K5
K8_bipolar_20V_1kHz.txt | 67.314432 | K8
K10_bipolar_20V_1kHz.txt | 65.660862 | K10
K11_bipolar_20V_1kHz.txt | 66.517895 | K11
K13_bipolar_20V_1kHz.txt | 65.834285 | K13
K15_bipolar_20V_1kHz.txt | 60.593273 | K15
L3_bipolar_20V_1kHz.txt | 63.303516 | L3
L10_bipolar_20V_1kHz.txt | 67.136976 | L10
M4_bipolar_20V_1kHz.txt | 69.562885 | M4
M5_bipolar_20V_1kHz.txt | 68.84701 | M5
M8_bipolar_20V_1kHz.txt | 68.187598 | M8
M9_bipolar_20V_1kHz.txt | 68.141217 | M9
M11_bipolar_20V_1kHz.txt | 66.044006 | M11
M13_bipolar_20V_1kHz.txt | 67.072446 | M13
N3_bipolar_20V_1kHz.txt | 67.120843 | N3
N15_bipolar_20V_1kHz.txt | 67.98796 | N15
O3_bipolar_20V_1kHz.txt | 65.063963 | O3
O5_bipolar_20V_1kHz.txt | 68.231962 | O5
O7_bipolar_20V_1kHz.txt | 70.881708 | O7
O9_bipolar_20V_1kHz.txt | 72.11382 | O9
O11_bipolar_20V_1kHz.txt | 67.602799 | O11
O14_bipolar_20V_1kHz.txt | 69.490289 | O14