## Sheet1
File Name | Unnormalized P_max | Electrode Locations
A7_bipolar_20V_1kHz.txt | 71.446342 | A7
A10_bipolar_20V_1kHz.txt | 72.537295 | A10
A11_bipolar_20V_1kHz.txt | 70.474365 | A11
A14_bipolar_20V_1kHz.txt | 64.081904 | A14
B1_bipolar_20V_1kHz.txt | 104.622611 | B1
B2_bipolar_20V_1kHz.txt | 92.737069 | B2
B4_bipolar_20V_1kHz.txt | 90.182101 | B4
B5_bipolar_20V_1kHz.txt | 90.902009 | B5
B15_bipolar_20V_1kHz.txt | 69.330982 | B15
C1_bipolar_20V_1kHz.txt | 111.378051 | C1
C2_bipolar_20V_1kHz.txt | 104.850481 | C2
C5_bipolar_20V_1kHz.txt | 90.537014 | C5
C6_bipolar_20V_1kHz.txt | 87.711828 | C6
C12_bipolar_20V_1kHz.txt | 76.036008 | C12
D3_bipolar_20V_1kHz.txt | 119.109501 | D3
D8_bipolar_20V_1kHz.txt | 98.875445 | D8
D10_bipolar_20V_1kHz.txt | 88.853195 | D10
D13_bipolar_20V_1kHz.txt | 84.080023 | D13
D15_bipolar_20V_1kHz.txt | 81.714611 | D15
E1_bipolar_20V_1kHz.txt | 121.765296 | E1
E4_bipolar_20V_1kHz.txt | 106.786368 | E4
E5_bipolar_20V_1kHz.txt | 101.355801 | E5
E7_bipolar_20V_1kHz.txt | 97.782476 | E7
E9_bipolar_20V_1kHz.txt | 84.945123 | E9
E13_bipolar_20V_1kHz.txt | 76.836578 | E13
F7_bipolar_20V_1kHz.txt | 96.276113 | F7
F10_bipolar_20V_1kHz.txt | 92.674556 | F10
G3_bipolar_20V_1kHz.txt | 126.334797 | G3
G7_bipolar_20V_1kHz.txt | 101.505026 | G7
G11_bipolar_20V_1kHz.txt | 90.89596 | G11
H1_bipolar_20V_1kHz.txt | 138.369563 | H1
H2_bipolar_20V_1kHz.txt | 136.81682 | H2
H3_bipolar_20V_1kHz.txt | 129.853676 | H3
H5_bipolar_20V_1kHz.txt | 121.251076 | H5
H9_bipolar_20V_1kHz.txt | 101.452595 | H9
H14_bipolar_20V_1kHz.txt | 103.299755 | H14
I2_bipolar_20V_1kHz.txt | 136.570801 | I2
I3_bipolar_20V_1kHz.txt | 131.922655 | I3
I4_bipolar_20V_1kHz.txt | 124.85465 | I4
I7_bipolar_20V_1kHz.txt | 58.445648 | I7
I9_bipolar_20V_1kHz.txt | 102.124106 | I9
I11_bipolar_20V_1kHz.txt | 97.913551 | I11
I14_bipolar_20V_1kHz.txt | 106.028146 | I14
J6_bipolar_20V_1kHz.txt | 122.493271 | J6
K1_bipolar_20V_1kHz.txt | 160.111998 | K1
K2_bipolar_20V_1kHz.txt | 150.920566 | K2
K5_bipolar_20V_1kHz.txt | 135.975919 | K5
K7_bipolar_20V_1kHz.txt | 88.929824 | K7
K9_bipolar_20V_1kHz.txt | 118.595281 | K9
K13_bipolar_20V_1kHz.txt | 118.988508 | K13
L2_bipolar_20V_1kHz.txt | 160.358017 | L2
L5_bipolar_20V_1kHz.txt | 140.745058 | L5
L10_bipolar_20V_1kHz.txt | 122.424708 | L10
L12_bipolar_20V_1kHz.txt | 124.241619 | L12
L14_bipolar_20V_1kHz.txt | 124.152891 | L14
M3_bipolar_20V_1kHz.txt | 170.311704 | M3
M6_bipolar_20V_1kHz.txt | 154.169227 | M6
M7_bipolar_20V_1kHz.txt | 139.020909 | M7
M9_bipolar_20V_1kHz.txt | 137.573026 | M9
M10_bipolar_20V_1kHz.txt | 137.853327 | M10
M13_bipolar_20V_1kHz.txt | 129.049073 | M13
N1_bipolar_20V_1kHz.txt | 198.831761 | N1
N5_bipolar_20V_1kHz.txt | 169.501052 | N5
N8_bipolar_20V_1kHz.txt | 150.902417 | N8
N10_bipolar_20V_1kHz.txt | 136.369146 | N10
N11_bipolar_20V_1kHz.txt | 139.049141 | N11