## Sheet1
File Name | Unnormalized P_max | Electrode Locations
A2_bipolar_10V_100kHz.txt | 58.856285 | A2
A3_bipolar_10V_100kHz.txt | 54.625608 | A3
A6_bipolar_10V_100kHz.txt | 35.001385 | A6
A8_bipolar_10V_100kHz.txt | 45.29409 | A8
A9_bipolar_10V_100kHz.txt | 49.754141 | A9
A11_bipolar_10V_100kHz.txt | 53.216597 | A11
B14_bipolar_10V_100kHz.txt | 50.576975 | B14
B15_bipolar_10V_100kHz.txt | 51.494471 | B15
C1_bipolar_10V_100kHz.txt | 58.128114 | C1
C3_bipolar_10V_100kHz.txt | 53.660781 | C3
C9_bipolar_10V_100kHz.txt | 49.916159 | C9
C13_bipolar_10V_100kHz.txt | 48.255928 | C13
C15_bipolar_10V_100kHz.txt | 47.609676 | C15
D6_bipolar_10V_100kHz.txt | 44.35839 | D6
D8_bipolar_10V_100kHz.txt | 44.917261 | D8
D12_bipolar_10V_100kHz.txt | 47.172773 | D12
E1_bipolar_10V_100kHz.txt | 61.72164 | E1
E4_bipolar_10V_100kHz.txt | 50.405854 | E4
E6_bipolar_10V_100kHz.txt | 48.235903 | E6
E7_bipolar_10V_100kHz.txt | 50.744454 | E7
E10_bipolar_10V_100kHz.txt | 49.553894 | E10
E11_bipolar_10V_100kHz.txt | 51.281481 | E11
E15_bipolar_10V_100kHz.txt | 48.907641 | E15
F14_bipolar_10V_100kHz.txt | 52.42471 | F14
G1_bipolar_10V_100kHz.txt | 63.827876 | G1
G4_bipolar_10V_100kHz.txt | 53.560658 | G4
G5_bipolar_10V_100kHz.txt | 49.974413 | G5
G7_bipolar_10V_100kHz.txt | 52.344611 | G7
G9_bipolar_10V_100kHz.txt | 51.547263 | G9
G12_bipolar_10V_100kHz.txt | 49.967131 | G12
G13_bipolar_10V_100kHz.txt | 48.789314 | G13
G15_bipolar_10V_100kHz.txt | 51.350657 | G15
I3_bipolar_10V_100kHz.txt | 53.500583 | I3
I5_bipolar_10V_100kHz.txt | 54.793088 | I5
I8_bipolar_10V_100kHz.txt | 53.333104 | I8
I10_bipolar_10V_100kHz.txt | 50.38765 | I10
I11_bipolar_10V_100kHz.txt | 47.107237 | I11
I15_bipolar_10V_100kHz.txt | 51.44714 | I15
J2_bipolar_10V_100kHz.txt | 57.101392 | J2
J13_bipolar_10V_100kHz.txt | 50.058152 | J13
K1_bipolar_10V_100kHz.txt | 58.210033 | K1
K3_bipolar_10V_100kHz.txt | 58.122652 | K3
K5_bipolar_10V_100kHz.txt | 56.983064 | K5
K10_bipolar_10V_100kHz.txt | 48.871233 | K10
K12_bipolar_10V_100kHz.txt | 48.620014 | K12
K14_bipolar_10V_100kHz.txt | 51.714743 | K14
K15_bipolar_10V_100kHz.txt | 52.386481 | K15
L6_bipolar_10V_100kHz.txt | 48.883976 | L6
M2_bipolar_10V_100kHz.txt | 60.177916 | M2
M5_bipolar_10V_100kHz.txt | 57.865972 | M5
M7_bipolar_10V_100kHz.txt | 50.462288 | M7
M10_bipolar_10V_100kHz.txt | 44.751602 | M10
M11_bipolar_10V_100kHz.txt | 51.674693 | M11
M13_bipolar_10V_100kHz.txt | 50.43134 | M13
M15_bipolar_10V_100kHz.txt | 51.456242 | M15
N3_bipolar_10V_100kHz.txt | 59.147554 | N3
O2_bipolar_10V_100kHz.txt | 57.510988 | O2
O3_bipolar_10V_100kHz.txt | 58.83262 | O3
O5_bipolar_10V_100kHz.txt | 57.430889 | O5
O8_bipolar_10V_100kHz.txt | 49.998078 | O8
O10_bipolar_10V_100kHz.txt | 46.684898 | O10
O14_bipolar_10V_100kHz.txt | 43.790416 | O14