## Sheet1
File Name | Unnormalized P_max | Electrode Locations
A2_bipolar_10V_1kHz.txt | 66.451349 | A2
A3_bipolar_10V_1kHz.txt | 57.427291 | A3
A6_bipolar_10V_1kHz.txt | 35.35841 | A6
A8_bipolar_10V_1kHz.txt | 46.240618 | A8
A9_bipolar_10V_1kHz.txt | 50.343041 | A9
A11_bipolar_10V_1kHz.txt | 53.359911 | A11
B14_bipolar_10V_1kHz.txt | 52.920303 | B14
B15_bipolar_10V_1kHz.txt | 54.676718 | B15
C1_bipolar_10V_1kHz.txt | 61.91008 | C1
C3_bipolar_10V_1kHz.txt | 56.58639 | C3
C9_bipolar_10V_1kHz.txt | 52.325421 | C9
C13_bipolar_10V_1kHz.txt | 50.742229 | C13
C15_bipolar_10V_1kHz.txt | 51.230435 | C15
D6_bipolar_10V_1kHz.txt | 46.164073 | D6
D8_bipolar_10V_1kHz.txt | 46.455713 | D8
D12_bipolar_10V_1kHz.txt | 47.298776 | D12
E1_bipolar_10V_1kHz.txt | 63.765305 | E1
E4_bipolar_10V_1kHz.txt | 50.923756 | E4
E6_bipolar_10V_1kHz.txt | 48.881204 | E6
E7_bipolar_10V_1kHz.txt | 51.80445 | E7
E10_bipolar_10V_1kHz.txt | 51.383693 | E10
E11_bipolar_10V_1kHz.txt | 52.855774 | E11
E15_bipolar_10V_1kHz.txt | 51.625679 | E15
F14_bipolar_10V_1kHz.txt | 54.29559 | F14
G1_bipolar_10V_1kHz.txt | 66.400935 | G1
G4_bipolar_10V_1kHz.txt | 53.892972 | G4
G5_bipolar_10V_1kHz.txt | 50.604106 | G5
G7_bipolar_10V_1kHz.txt | 53.176405 | G7
G9_bipolar_10V_1kHz.txt | 53.095743 | G9
G12_bipolar_10V_1kHz.txt | 51.861615 | G12
G13_bipolar_10V_1kHz.txt | 50.467907 | G13
G15_bipolar_10V_1kHz.txt | 53.884214 | G15
I3_bipolar_10V_1kHz.txt | 54.366169 | I3
I5_bipolar_10V_1kHz.txt | 56.255676 | I5
I8_bipolar_10V_1kHz.txt | 55.72129 | I8
I10_bipolar_10V_1kHz.txt | 49.762387 | I10
I11_bipolar_10V_1kHz.txt | 49.746076 | I11
I15_bipolar_10V_1kHz.txt | 55.755572 | I15
J2_bipolar_10V_1kHz.txt | 58.050405 | J2
J13_bipolar_10V_1kHz.txt | 52.898121 | J13
K1_bipolar_10V_1kHz.txt | 59.774554 | K1
K3_bipolar_10V_1kHz.txt | 59.161523 | K3
K5_bipolar_10V_1kHz.txt | 58.772329 | K5
K10_bipolar_10V_1kHz.txt | 52.004365 | K10
K12_bipolar_10V_1kHz.txt | 51.027455 | K12
K14_bipolar_10V_1kHz.txt | 55.027597 | K14
K15_bipolar_10V_1kHz.txt | 55.61038 | K15
L6_bipolar_10V_1kHz.txt | 50.891256 | L6
M2_bipolar_10V_1kHz.txt | 60.964318 | M2
M5_bipolar_10V_1kHz.txt | 59.90563 | M5
M7_bipolar_10V_1kHz.txt | 52.422582 | M7
M10_bipolar_10V_1kHz.txt | 47.125161 | M10
M11_bipolar_10V_1kHz.txt | 54.257275 | M11
M13_bipolar_10V_1kHz.txt | 52.710582 | M13
M15_bipolar_10V_1kHz.txt | 54.364153 | M15
N3_bipolar_10V_1kHz.txt | 60.909872 | N3
O2_bipolar_10V_1kHz.txt | 59.917729 | O2
O3_bipolar_10V_1kHz.txt | 61.399893 | O3
O5_bipolar_10V_1kHz.txt | 61.577349 | O5
O8_bipolar_10V_1kHz.txt | 54.346004 | O8
O10_bipolar_10V_1kHz.txt | 50.524643 | O10
O14_bipolar_10V_1kHz.txt | 46.255585 | O14