## Sheet1
File Name | Unnormalized P_max | Electrode Locations
A3_bipolar_10V_5Hz.txt | 91.820615 | A3
B15_bipolar_10V_5Hz.txt | 86.093938 | B15
C1_bipolar_10V_5Hz.txt | 114.275164 | C1
C3_bipolar_10V_5Hz.txt | 85.452034 | C3
C9_bipolar_10V_5Hz.txt | 79.168232 | C9
C13_bipolar_10V_5Hz.txt | 76.003117 | C13
C15_bipolar_10V_5Hz.txt | 77.636139 | C15
D6_bipolar_10V_5Hz.txt | 55.179571 | D6
D8_bipolar_10V_5Hz.txt | 57.163823 | D8
E1_bipolar_10V_5Hz.txt | 90.552955 | E1
E4_bipolar_10V_5Hz.txt | 56.439158 | E4
E6_bipolar_10V_5Hz.txt | 56.638996 | E6
E7_bipolar_10V_5Hz.txt | 64.022917 | E7
E10_bipolar_10V_5Hz.txt | 76.550149 | E10
E11_bipolar_10V_5Hz.txt | 68.970427 | E11
E15_bipolar_10V_5Hz.txt | 68.211445 | E15
G4_bipolar_10V_5Hz.txt | 58.746381 | G4
G5_bipolar_10V_5Hz.txt | 57.222362 | G5
G7_bipolar_10V_5Hz.txt | 64.68097 | G7
G9_bipolar_10V_5Hz.txt | 76.800452 | G9
G12_bipolar_10V_5Hz.txt | 70.175512 | G12
G13_bipolar_10V_5Hz.txt | 62.147668 | G13
I3_bipolar_10V_5Hz.txt | 56.451269 | I3
I5_bipolar_10V_5Hz.txt | 58.443596 | I5
I11_bipolar_10V_5Hz.txt | 67.817825 | I11
I15_bipolar_10V_5Hz.txt | 69.521496 | I15
J2_bipolar_10V_5Hz.txt | 60.958731 | J2
J13_bipolar_10V_5Hz.txt | 66.229212 | J13
K1_bipolar_10V_5Hz.txt | 67.989403 | K1
K10_bipolar_10V_5Hz.txt | 61.455299 | K10
K12_bipolar_10V_5Hz.txt | 65.956705 | K12
K14_bipolar_10V_5Hz.txt | 64.789973 | K14
K15_bipolar_10V_5Hz.txt | 63.899784 | K15
M10_bipolar_10V_5Hz.txt | 58.909885 | M10
M11_bipolar_10V_5Hz.txt | 71.172684 | M11
M15_bipolar_10V_5Hz.txt | 60.87597 | M15
O2_bipolar_10V_5Hz.txt | 70.41774 | O2
O3_bipolar_10V_5Hz.txt | 86.978071 | O3
O5_bipolar_10V_5Hz.txt | 92.878345 | O5
O8_bipolar_10V_5Hz.txt | 75.892096 | O8
O14_bipolar_10V_5Hz.txt | 63.336604 | O14