## Sheet1
File Name | Unnormalized P_max | Electrode Locations
A1_monopolar_10V_5Hz.txt | 22.981395 | A1
A3_monopolar_10V_5Hz.txt | 13.328859 | A3
A7_monopolar_10V_5Hz.txt | 22.04375 | A7
A15_monopolar_10V_5Hz.txt | 11.720264 | A15
B13_monopolar_10V_5Hz.txt | 12.110701 | B13
C1_monopolar_10V_5Hz.txt | 10.540192 | C1
C3_monopolar_10V_5Hz.txt | 7.240718 | C3
C5_monopolar_10V_5Hz.txt | 23.009655 | C5
C7_monopolar_10V_5Hz.txt | 13.977145 | C7
C11_monopolar_10V_5Hz.txt | 11.734928 | C11
C13_monopolar_10V_5Hz.txt | 10.947535 | C13
C15_monopolar_10V_5Hz.txt | 16.288203 | C15
D9_monopolar_10V_5Hz.txt | 10.658118 | D9
E1_monopolar_10V_5Hz.txt | 15.269032 | E1
E3_monopolar_10V_5Hz.txt | 5.051251 | E3
E7_monopolar_10V_5Hz.txt | 10.285807 | E7
E9_monopolar_10V_5Hz.txt | 20.250273 | E9
E13_monopolar_10V_5Hz.txt | 23.792471 | E13
E15_monopolar_10V_5Hz.txt | 10.720441 | E15
F11_monopolar_10V_5Hz.txt | 12.070782 | F11
G1_monopolar_10V_5Hz.txt | 15.96294 | G1
G5_monopolar_10V_5Hz.txt | 10.601701 | G5
G7_monopolar_10V_5Hz.txt | 10.425933 | G7
G15_monopolar_10V_5Hz.txt | 14.88002 | G15
H10_monopolar_10V_5Hz.txt | 9.677848 | H10
I1_monopolar_10V_5Hz.txt | 11.805398 | I1
I3_monopolar_10V_5Hz.txt | 11.19357 | I3
I7_monopolar_10V_5Hz.txt | 13.78101 | I7
I9_monopolar_10V_5Hz.txt | 10.677263 | I9
I13_monopolar_10V_5Hz.txt | 12.028011 | I13
J6_monopolar_10V_5Hz.txt | 12.589329 | J6
K3_monopolar_10V_5Hz.txt | 11.323512 | K3
K9_monopolar_10V_5Hz.txt | 11.203346 | K9
K12_monopolar_10V_5Hz.txt | 14.801403 | K12
L1_monopolar_10V_5Hz.txt | 13.372649 | L1
M1_monopolar_10V_5Hz.txt | 14.217884 | M1
M3_monopolar_10V_5Hz.txt | 13.427233 | M3
M7_monopolar_10V_5Hz.txt | 14.269006 | M7
M9_monopolar_10V_5Hz.txt | 13.416234 | M9
M11_monopolar_10V_5Hz.txt | 12.9095 | M11
M13_monopolar_10V_5Hz.txt | 13.895676 | M13
O1_monopolar_10V_5Hz.txt | 15.103854 | O1
O5_monopolar_10V_5Hz.txt | 19.394801 | O5
O7_monopolar_10V_5Hz.txt | 17.378863 | O7
O11_monopolar_10V_5Hz.txt | 15.314043 | O11
O15_monopolar_10V_5Hz.txt | 14.618709 | O15