## 100kHz
Loc | P_max
A11 | 58.990997
A13 | 52.903483
A15 | 58.164522
A1 | 50.839116
A3 | 55.73607
A7 | 59.549868
B10 | 72.37661
B5 | 70.603512
C11 | 84.253088
C13 | 89.883674
C15 | 98.033734
C1 | 43.2989
C3 | 78.671653
C5 | 81.75728
C7 | 78.7026
C9 | 78.740829
D10 | 94.267267
D8 | 86.643311
E11 | 96.801304
E13 | 89.581483
E15 | 119.869778
E1 | 27.439324
E3 | 93.415306
E5 | 94.751501
F5 | 99.819575
F7 | 101.918529
F9 | 105.351858
G11 | 115.975881
G12 | 111.723359
G15 | 122.161698
G1 | 22.32938
G3 | 106.263893
G7 | 108.362848
H6 | 112.484299
H9 | 114.452182
I12 | 121.732077
I15 | 133.646784
I3 | 114.06261
I5 | 113.55107
I8 | 111.919966
J10 | 111.754307
J1 | 21.94709
K10 | 111.195435
K12 | 113.583838
K1 | 31.061977
K6 | 108.557634
K8 | 103.114551
L3 | 105.246273
L9 | 117.747158
M10 | 108.703268
M12 | 116.265329
M1 | 33.736187
M3 | 103.504123
M5 | 105.180738
M7 | 100.7753
N14 | 121.863148
O10 | 93.808519
O12 | 95.798248
O1 | 42.880202
O3 | 79.146785
O6 | 96.264277
O8 | 90.171302

## 5Hz
Loc | P_max
A11 | 63.483959
A13 | 60.330956
A15 | 68.455692
A1 | 60.236084
A3 | 61.477503
A7 | 68.023719
B10 | 79.473036
B5 | 75.486364
C11 | 92.173865
C13 | 101.422943
C15 | 109.917076
C1 | 92.406
C3 | 86.326073
C5 | 89.71323
C7 | 82.254622
C9 | 84.751591
D10 | 101.457258
D8 | 90.175482
E11 | 106.053537
E13 | 99.228759
E15 | 131.170577
E1 | 102.799606
E3 | 109.129835
E5 | 105.522654
F5 | 108.853291
F7 | 112.438267
F9 | 115.970761
G11 | 125.51455
G12 | 122.93482
G15 | 134.759591
G1 | 96.190815
G3 | 135.530684
G7 | 122.716815
H6 | 122.726908
H9 | 124.688956
I15 | 146.679234
I3 | 151.796304
I5 | 211.136143
I8 | 122.581571
J10 | 123.615078
J1 | 93.917907
K10 | 125.62759
K12 | 129.089434
K1 | 101.562224
K6 | 120.823398
K8 | 114.896883
L3 | 142.387759
L9 | 133.324389
M10 | 135.534721
M12 | 140.49299
M1 | 94.432642
M3 | 121.126184
M5 | 132.430164
M7 | 122.18795
N14 | 153.108373
O1 | 84.52753

## 1kHz
Loc | P_max
A11 | 66.574359
A13 | 60.294824
A15 | 65.108327
A1 | 54.386335
A3 | 58.175431
A7 | 64.975235
B10 | 77.370964
B5 | 73.267286
B8 | 71.531037
C11 | 88.556763
C13 | 94.265614
C15 | 106.82065
C1 | 65.148658
C3 | 83.091914
C5 | 86.832613
C7 | 82.688604
C9 | 81.79124
D10 | 98.976273
D8 | 90.186134
E11 | 101.273122
E13 | 93.471093
E15 | 125.100669
E1 | 48.852767
E3 | 101.323536
E5 | 100.474569
E7 | 100.016812
E8 | 105.138847
F5 | 103.382433
F7 | 106.292314
F9 | 110.680325
G11 | 118.198021
G12 | 118.427907
G15 | 128.80507
G1 | 44.715064
G3 | 117.094968
G5 | 113.398633
G7 | 115.304272
H6 | 116.869115
H9 | 119.47248
I12 | 132.74944
I15 | 138.857568
I3 | 125.967785
I5 | 118.542851
I8 | 115.844708
J10 | 117.222011
J1 | 26.136671
J4 | 122.761472
K10 | 118.075011
K12 | 121.811677
K1 | 54.731165
K6 | 112.854165
K8 | 106.659326
L3 | 114.449256
L9 | 125.171248
M10 | 118.04678
M12 | 127.891573
M1 | 59.403509
M3 | 114.465388
M5 | 111.184462
M7 | 108.371376
N14 | 137.905757
O12 | 152.590269
O1 | 60.169798
O3 | 93.900618
O6 | 127.758481
O8 | 122.584015