## 100kHz
Loc | P_max
A11 | 38.101576
A15 | 46.52288
A1 | 35.369112
A3 | 34.704656
A5 | 33.912769
A7 | 37.792103
B14 | 43.874156
B9 | 39.135579
C11 | 39.246626
C13 | 43.289798
C1 | 43.062244
C3 | 42.117442
C7 | 42.496091
C9 | 38.292721
D5 | 41.256379
E11 | 36.843659
E15 | 50.127329
E2 | 41.21815
E3 | 42.741849
E5 | 42.885663
E7 | 40.650176
F14 | 45.42152
F2 | 41.5167
F9 | 40.548232
G10 | 42.517936
G12 | 43.508249
G15 | 30.301038
G1 | 42.588933
G3 | 43.091371
G7 | 42.452401
H13 | 46.415474
H5 | 44.087146
I11 | 41.848018
I13 | 47.799
I15 | 12.493603
I1 | 43.277055
I3 | 44.245523
I5 | 41.676898
I7 | 43.04222
I9 | 41.937219
K15 | 34.830265
K1 | 46.752254
K4 | 27.748797
K5 | 49.231678
K7 | 42.967582
K9 | 48.366974
L11 | 47.604214
L14 | 37.44076
M15 | 56.054645
M1 | 42.963941
M3 | 45.317756
M5 | 45.370548
M9 | 48.177649
N11 | 52.12616
N7 | 49.045994
O12 | 56.646284
O14 | 58.40846
O3 | 47.84087
O5 | 49.53933
O7 | 49.586661
O9 | 49.040533

## 5Hz
Loc | P_max
A11 | 41.003712
A15 | 51.376589
A1 | 43.97935
A3 | 56.049574
A5 | 38.198955
A7 | 76.100009
B14 | 45.840294
B9 | 41.490079
C11 | 41.467879
C13 | 45.194656
C1 | 46.876166
C3 | 43.910509
C7 | 43.845741
C9 | 40.154199
D5 | 42.742047
E11 | 38.429104
E15 | 52.599842
E2 | 42.776874
E3 | 44.197685
E5 | 44.250232
E7 | 42.435318
F14 | 47.790854
F2 | 101.899325
F9 | 113.047875
G10 | 44.583031
G12 | 40.516694
G15 | 31.741354
G1 | 46.52463
G3 | 44.768576
G7 | 43.799304
H13 | 48.37702
H5 | 45.44008
I11 | 43.716206
I13 | 94.515403
I15 | 13.382425
I1 | 46.295092
I3 | 138.709928
I5 | 43.126985
I7 | 44.513376
I9 | 43.554084
K15 | 36.388521
K1 | 49.989833
K4 | 28.857165
K5 | 50.47429
K7 | 44.10644
K9 | 49.658788
L11 | 49.079075
L14 | 33.695953
M15 | 58.358816
M1 | 47.019754
M3 | 47.325261
M5 | 46.843375
M9 | 50.288581
N11 | 54.355996
N7 | 50.813409
O12 | 61.873142
O14 | 63.776652
O3 | 51.469444
O5 | 54.440775
O7 | 51.895361
O9 | 126.152418

## 1kHz
Loc | P_max
A11 | 39.679135
A13 | 43.276105
A15 | 49.363993
A1 | 39.743707
A3 | 38.26562
A5 | 35.248724
A7 | 39.703082
B14 | 44.521564
B9 | 40.013111
C11 | 40.41572
C13 | 43.903432
C1 | 45.544871
C3 | 42.607299
C7 | 42.749271
C9 | 39.00306
D5 | 41.595752
E11 | 37.557473
E15 | 50.855336
E2 | 42.240183
E3 | 43.178393
E5 | 42.988527
E7 | 41.305608
F14 | 46.52285
F2 | 42.321218
F9 | 41.360558
G10 | 43.460412
G12 | 44.112113
G15 | 30.78453
G1 | 45.486928
G3 | 43.792891
G7 | 42.768942
H13 | 47.083253
H5 | 44.490989
I11 | 42.586987
I13 | 48.409747
I15 | 13.029742
I1 | 45.266701
I3 | 44.876493
I5 | 42.361843
I7 | 43.518783
I9 | 42.065926
K13 | 34.432173
K15 | 35.597666
K1 | 48.414023
K3 | 47.53397
K4 | 28.337658
K5 | 48.733245
K7 | 42.838859
K9 | 48.538676
L11 | 48.217102
L14 | 39.966713
L3 | 24.415906
M14 | 51.037932
M15 | 56.636804
M1 | 45.503605
M3 | 46.504035
M5 | 46.241045
M9 | 48.947699
N11 | 53.287315
N7 | 49.865597
O12 | 58.887273
O14 | 61.720524
O2 | 47.734099
O3 | 49.924609
O5 | 52.712599
O7 | 52.732764
O9 | 51.646443