## 100kHz
Loc | P_max
A13 | 47.580549
A1 | 70.825605
A7 | 54.301572
A9 | 51.723845
B12 | 53.167445
B3 | 61.581467
B6 | 61.778073
C11 | 56.367759
C13 | 52.482964
C1 | 69.57497
C3 | 66.946271
C7 | 64.181039
C9 | 63.097884
D15 | 50.382189
D6 | 64.421336
E11 | 61.490446
E13 | 57.181491
E15 | 50.196505
E1 | 73.044708
E5 | 61.630619
F10 | 62.309639
F3 | 68.00576
F8 | 63.926179
G15 | 51.337914
G5 | 52.686852
G7 | 50.575154
G9 | 63.130652
H14 | 57.742183
H1 | 72.713389
H3 | 67.257564
I13 | 57.727619
I15 | 51.794842
I1 | 46.972526
I5 | 67.721774
I9 | 57.563781
J11 | 53.719035
J3 | 66.844327
J8 | 30.475799
K13 | 61.861813
K15 | 53.766366
K6 | 65.535439
K8 | 56.773714
L11 | 65.113099
L1 | 73.894848
L3 | 69.27824
M13 | 62.289614
M1 | 73.421536
M5 | 59.901211
M7 | 68.988792
N12 | 66.298198
N15 | 53.990279
N4 | 70.50703
N9 | 69.436618
O11 | 64.77632
O13 | 60.698559
O1 | 72.385712
O3 | 64.52328
O6 | 70.011873
O9 | 69.582252

## 5Hz
Loc | P_max
A13 | 53.072186
A1 | 125.587219
A7 | 74.995852
A9 | 67.535225
B12 | 56.425028
B3 | 76.025322
B6 | 72.230414
C11 | 58.49406
C13 | 54.15212
C1 | 74.735457
C3 | 70.429852
C7 | 68.582862
C9 | 65.575196
D15 | 53.641423
D6 | 66.810559
E11 | 52.448449
E13 | 58.689861
E15 | 53.877595
E1 | 76.505741
E5 | 64.862641
F10 | 63.496071
F3 | 70.395536
F8 | 66.324084
G15 | 55.7589
G5 | 55.597415
G7 | 52.668473
G9 | 65.270392
H14 | 59.539678
H1 | 77.539248
H3 | 70.135141
I13 | 58.36689
I15 | 56.057648
I1 | 50.968839
I5 | 70.884029
I9 | 60.613556
J11 | 55.256277
J3 | 69.533607
J8 | 32.341777
K13 | 64.01888
K15 | 59.515455
K6 | 68.764533
K8 | 60.135155
L11 | 67.682581
L1 | 76.624836
L3 | 71.915517
M13 | 63.510201
M1 | 77.547322
M5 | 72.385844
M7 | 72.486772
N12 | 68.211445
N15 | 62.060869
N4 | 76.243327
N9 | 71.681364
O11 | 76.998271
O13 | 70.490409
O1 | 79.525518
O3 | 83.663582
O6 | 71.182777
O9 | 86.168625

## 1kHz
Loc | P_max
A13 | 53.390159
A1 | 87.221807
A3 | 76.57241
A5 | 65.695143
A7 | 67.895198
A9 | 62.896173
B11 | 59.56685
B12 | 55.011465
B3 | 67.550368
B5 | 69.12126
B6 | 66.598557
C11 | 57.479721
C13 | 53.349828
C15 | 51.205561
C1 | 71.605649
C3 | 68.800629
C7 | 67.179323
C9 | 64.410601
D15 | 52.379868
D5 | 57.50392
D6 | 65.614481
E11 | 62.523111
E13 | 57.993941
E15 | 52.585556
E1 | 74.820029
E5 | 63.033298
E7 | 62.740898
F10 | 63.989142
F3 | 69.056731
F7 | 61.730607
F8 | 65.394677
G10 | 64.713084
G11 | 64.563859
G13 | 59.651545
G15 | 54.664618
G3 | 60.151649
G5 | 54.610172
G7 | 52.093518
G9 | 64.37027
H12 | 63.618097
H13 | 59.778587
H14 | 58.798545
H1 | 75.422977
H3 | 68.445716
I11 | 59.659611
I13 | 58.377086
I15 | 55.348229
I1 | 48.316097
I5 | 69.976277
I7 | 60.746531
I9 | 60.109302
J11 | 55.279666
J3 | 69.01035
J8 | 31.682115
K10 | 60.508578
K11 | 60.343221
K13 | 63.23697
K15 | 58.320622
K1 | 74.571993
K3 | 70.089204
K6 | 67.512054
K8 | 59.359145
L11 | 67.06438
L1 | 74.204981
L3 | 69.248303
M11 | 68.780464
M13 | 64.245244
M15 | 58.451698
M1 | 74.670804
M5 | 71.151926
M7 | 70.353372
N12 | 67.056314
N15 | 57.199421
N4 | 72.424368
N9 | 71.910148
O11 | 69.899648
O13 | 63.355946
O15 | 55.313947
O1 | 76.06424
O3 | 69.69396
O6 | 75.320133
O9 | 75.398778