## 100kHz
Loc | P_max
A10 | 46.300787
A13 | 47.657007
A15 | 48.303259
A2 | 43.577426
A4 | 43.016734
A5 | 44.467615
A7 | 44.159963
B11 | 53.06368
C10 | 53.553376
C11 | 53.86831
C14 | 53.624373
C4 | 51.132205
D15 | 54.774884
D5 | 53.367692
D8 | 55.86168
E11 | 53.888335
E2 | 53.879233
E5 | 54.425361
F11 | 56.140205
F13 | 57.756746
F15 | 56.105617
F1 | 52.796077
F3 | 54.003022
F7 | 57.490963
F9 | 59.222191
G13 | 60.223427
G15 | 56.930271
G5 | 58.856285
G7 | 60.804144
H1 | 55.657792
H4 | 60.045025
H9 | 60.940676
I12 | 63.401896
I4 | 64.319392
I5 | 65.793939
I7 | 64.412234
J12 | 63.243519
J13 | 64.845496
J15 | 62.342406
J1 | 60.851475
K10 | 65.901345
K11 | 66.929887
K13 | 65.96688
K15 | 60.545643
K4 | 65.934112
K5 | 67.840101
K8 | 67.377713
L10 | 67.048215
L3 | 63.826056
M11 | 66.400142
M13 | 67.270307
M4 | 69.986387
M5 | 69.221807
M8 | 68.446304
M9 | 68.311593
N15 | 68.293388
N3 | 67.259385
O11 | 67.253923
O14 | 69.518537
O3 | 64.816369
O5 | 67.825538
O7 | 69.979105
O9 | 71.61385

## 5Hz
Loc | P_max
A10 | 50.088743
A13 | 50.581274
A15 | 51.71369
A2 | 46.51078
A4 | 45.918707
A5 | 47.813817
A7 | 47.85217
B11 | 52.920794
C10 | 54.874768
C11 | 56.089945
C14 | 54.995882
C4 | 52.143645
D15 | 56.443195
D5 | 54.563908
D8 | 57.329346
E11 | 48.944215
E2 | 54.882842
E5 | 55.99911
F11 | 59.077426
F13 | 59.527566
F15 | 55.633749
F1 | 57.979325
F3 | 55.183608
F7 | 61.217108
F9 | 61.00314
G13 | 62.24254
G15 | 52.200165
G5 | 60.345086
G7 | 63.485978
H1 | 61.519893
H4 | 62.628087
H9 | 62.533214
I12 | 65.585289
I4 | 66.961952
I5 | 68.88161
I7 | 66.980119
J12 | 65.306726
J13 | 67.202161
J15 | 64.511411
J1 | 66.388679
K10 | 68.027756
K11 | 69.115764
K13 | 68.156944
K15 | 64.2167
K4 | 68.487989
K5 | 71.721735
K8 | 69.828318
L10 | 70.339016
L3 | 66.489607
M11 | 69.204581
M13 | 70.484353
M4 | 74.194481
M5 | 72.704778
M8 | 71.231223
M9 | 71.144425
N15 | 71.836793
N3 | 71.594565
O11 | 74.374133
O14 | 73.839213
O3 | 70.137159
O5 | 74.228796
O7 | 77.064884
O9 | 78.403195

## 1kHz
Loc | P_max
A10 | 47.173696
A13 | 48.293005
A15 | 48.650927
A2 | 45.074056
A4 | 44.427273
A5 | 45.963303
A7 | 45.982973
A9 | 46.495055
B11 | 53.206653
C10 | 53.454689
C11 | 53.940677
C14 | 53.825734
C4 | 51.780953
D15 | 54.668652
D5 | 53.632145
D8 | 55.687009
E11 | 53.95076
E2 | 53.954793
E5 | 54.797711
F11 | 57.138924
F13 | 57.630962
F15 | 56.296007
F1 | 54.108051
F3 | 53.968909
F7 | 59.078845
F9 | 59.119176
G13 | 59.877398
G15 | 56.80821
G5 | 58.687634
G7 | 61.301082
H1 | 56.753764
H4 | 59.990325
H9 | 60.932054
I12 | 63.68666
I4 | 64.063755
I5 | 65.564067
I7 | 64.61024
J12 | 63.021199
J13 | 64.426734
J15 | 62.105685
J1 | 62.448499
K10 | 65.660862
K11 | 66.517895
K13 | 65.834285
K15 | 60.593273
K4 | 65.382578
K5 | 67.447524
K8 | 67.314432
L10 | 67.136976
L3 | 63.303516
M11 | 66.044006
M13 | 67.072446
M4 | 69.562885
M5 | 68.84701
M8 | 68.187598
M9 | 68.141217
N15 | 67.98796
N3 | 67.120843
O11 | 67.602799
O14 | 69.490289
O3 | 65.063963
O5 | 68.231962
O7 | 70.881708
O9 | 72.11382